## Comparison
Wavelength | Ultrapol | Black Anodize | Kameralack | Krylon Ultra Flat Black | Latex Flat Black
350 | 0.0192381 | 0.05355075 | 0.04756352 | 0.03878277 | 0.05948967
351 | 0.019609 | 0.05308226 | 0.0481864 | 0.03944705 | 0.05968545
352 | 0.01933216 | 0.05323135 | 0.04764626 | 0.03954381 | 0.05889178
353 | 0.01889591 | 0.05358826 | 0.04678363 | 0.03970704 | 0.05787645
354 | 0.01885997 | 0.05369293 | 0.04655727 | 0.04069865 | 0.05752547
355 | 0.01947238 | 0.05216036 | 0.04673813 | 0.03988304 | 0.05816338
356 | 0.01961152 | 0.05202366 | 0.04696642 | 0.03911161 | 0.0586678
357 | 0.01922293 | 0.05273311 | 0.04719336 | 0.03844298 | 0.05885672
358 | 0.0182213 | 0.05290043 | 0.04736865 | 0.03775741 | 0.05843132
359 | 0.01849342 | 0.05235163 | 0.04695142 | 0.03763245 | 0.05813127
360 | 0.01883337 | 0.05243213 | 0.046668 | 0.03802828 | 0.05814742
361 | 0.01903623 | 0.05310439 | 0.04654978 | 0.0385206 | 0.05824687
362 | 0.01912256 | 0.05347037 | 0.04624867 | 0.03750033 | 0.05739703
363 | 0.0186887 | 0.05319208 | 0.04638191 | 0.03723009 | 0.05746328
364 | 0.01861996 | 0.05293527 | 0.04652767 | 0.03735534 | 0.05754564
365 | 0.01906502 | 0.0528603 | 0.04659249 | 0.03765751 | 0.05741345
366 | 0.01856031 | 0.0523528 | 0.04704417 | 0.03713689 | 0.05776438
367 | 0.01895931 | 0.051916 | 0.04683049 | 0.03709236 | 0.05738232
368 | 0.01914488 | 0.05142548 | 0.04650096 | 0.03731185 | 0.0571877
369 | 0.01843963 | 0.05079892 | 0.04637671 | 0.03768301 | 0.05774058
370 | 0.01884418 | 0.05213982 | 0.04593965 | 0.03760808 | 0.05769349
371 | 0.01896697 | 0.05185433 | 0.04582544 | 0.03775547 | 0.05789068
372 | 0.01887323 | 0.05131471 | 0.04590133 | 0.03791154 | 0.05798436
373 | 0.01862069 | 0.0521802 | 0.04602291 | 0.0378156 | 0.05753717
374 | 0.01906038 | 0.05198308 | 0.04617725 | 0.03774799 | 0.05770522
375 | 0.01911333 | 0.05165085 | 0.04629619 | 0.03802169 | 0.05757622
376 | 0.01886633 | 0.05146164 | 0.04633317 | 0.03835273 | 0.05740536
377 | 0.01868432 | 0.05196935 | 0.0461641 | 0.0379731 | 0.05801104
378 | 0.01903008 | 0.05210396 | 0.046263 | 0.03779485 | 0.05773128
379 | 0.01936622 | 0.05226979 | 0.04640094 | 0.03760057 | 0.05750939
380 | 0.01957238 | 0.05246794 | 0.04645417 | 0.03744593 | 0.0575252
381 | 0.01956441 | 0.05229798 | 0.04601381 | 0.03783639 | 0.05775752
382 | 0.01927238 | 0.05245715 | 0.04611553 | 0.03815877 | 0.05798761
383 | 0.01933232 | 0.05276425 | 0.04632018 | 0.03833262 | 0.05793061
384 | 0.01988268 | 0.05310239 | 0.04644494 | 0.0383297 | 0.05754604
385 | 0.01943144 | 0.05289368 | 0.0463789 | 0.03822921 | 0.05779574
386 | 0.01928476 | 0.05285905 | 0.04644641 | 0.03843883 | 0.05756184
387 | 0.01937357 | 0.05277301 | 0.04647645 | 0.03855573 | 0.05743339
388 | 0.0196745 | 0.05245319 | 0.04633063 | 0.03825368 | 0.05788426
389 | 0.01968341 | 0.05288588 | 0.04628816 | 0.03825371 | 0.05749945
390 | 0.01973963 | 0.05312712 | 0.04637853 | 0.03798552 | 0.05750034
391 | 0.0197933 | 0.05320366 | 0.04645596 | 0.03769771 | 0.05758905
392 | 0.01976923 | 0.05315427 | 0.04631359 | 0.03774584 | 0.05733477
393 | 0.0196199 | 0.05384829 | 0.04606759 | 0.03797553 | 0.05783099
394 | 0.01960153 | 0.05386938 | 0.04598814 | 0.03819629 | 0.05770488
395 | 0.019748 | 0.05332279 | 0.04610134 | 0.0383045 | 0.05727882
396 | 0.0201049 | 0.05271638 | 0.04643321 | 0.03807928 | 0.05761271
397 | 0.0195605 | 0.05268782 | 0.04624083 | 0.03808168 | 0.05734754
398 | 0.01931713 | 0.0528926 | 0.04616786 | 0.03791996 | 0.05724445
399 | 0.01951518 | 0.05312098 | 0.04624102 | 0.03762477 | 0.05732648
400 | 0.01973257 | 0.05266264 | 0.0459632 | 0.03773106 | 0.05696451
401 | 0.01946268 | 0.05245552 | 0.04601578 | 0.03749868 | 0.05714735
402 | 0.01936708 | 0.05241624 | 0.04596095 | 0.03746393 | 0.05724292
403 | 0.01962755 | 0.05251782 | 0.04571551 | 0.03776816 | 0.05704432
404 | 0.0196029 | 0.0528715 | 0.04623769 | 0.03782771 | 0.05673616
405 | 0.01954678 | 0.05275179 | 0.04608643 | 0.03765246 | 0.05694319
406 | 0.01950332 | 0.05259063 | 0.04588732 | 0.03754701 | 0.05721324
407 | 0.01950452 | 0.05269089 | 0.04608188 | 0.03773508 | 0.05723248
408 | 0.01956652 | 0.05274382 | 0.04598738 | 0.03778365 | 0.0571425
409 | 0.01958171 | 0.05273769 | 0.04594358 | 0.03784493 | 0.05694376
410 | 0.01957408 | 0.0526641 | 0.0459802 | 0.03786032 | 0.05680776
411 | 0.01957686 | 0.05250055 | 0.04614858 | 0.037734 | 0.05699749
412 | 0.01980393 | 0.0527166 | 0.04598621 | 0.03767232 | 0.05696708
413 | 0.01981383 | 0.0526986 | 0.04597232 | 0.03779456 | 0.05691582
414 | 0.01968405 | 0.05257933 | 0.04603242 | 0.03800537 | 0.05690554
415 | 0.01970765 | 0.0528546 | 0.04585374 | 0.03804469 | 0.05705182
416 | 0.01970689 | 0.05275905 | 0.0457148 | 0.0379206 | 0.0569194
417 | 0.01963663 | 0.05264616 | 0.04581229 | 0.0376946 | 0.05690168
418 | 0.01953726 | 0.0526121 | 0.046082 | 0.03745636 | 0.05701206
419 | 0.01970982 | 0.05276368 | 0.04589361 | 0.03766007 | 0.05681162
420 | 0.01981483 | 0.05269563 | 0.04589034 | 0.03793015 | 0.05691024
421 | 0.0198163 | 0.05255024 | 0.04589215 | 0.03793915 | 0.05690319
422 | 0.01970812 | 0.05238967 | 0.04582884 | 0.03759225 | 0.05664513
423 | 0.01972623 | 0.05230077 | 0.04580883 | 0.03785623 | 0.05668362
424 | 0.01956693 | 0.05252329 | 0.04579021 | 0.03769324 | 0.05667983
425 | 0.01948483 | 0.05264229 | 0.04579058 | 0.03753538 | 0.05673826
426 | 0.01969656 | 0.05230665 | 0.04582582 | 0.03774149 | 0.05695028
427 | 0.01978784 | 0.05258098 | 0.04601227 | 0.03775825 | 0.05699772
428 | 0.01999088 | 0.05263662 | 0.04595936 | 0.03763663 | 0.05688008
429 | 0.02013881 | 0.05259157 | 0.04583318 | 0.03750492 | 0.05673704
430 | 0.01994696 | 0.05265132 | 0.04590542 | 0.0375672 | 0.05679064
431 | 0.01987379 | 0.0523657 | 0.04576687 | 0.03767375 | 0.05665644
432 | 0.0197839 | 0.05213686 | 0.04559967 | 0.03755898 | 0.05659936
433 | 0.01970535 | 0.0519727 | 0.04545664 | 0.03733165 | 0.05659967
434 | 0.01976109 | 0.05178215 | 0.04543575 | 0.03735684 | 0.0565318
435 | 0.01965811 | 0.05188956 | 0.04540149 | 0.03733211 | 0.05628091
436 | 0.01963833 | 0.05189833 | 0.04544764 | 0.03725616 | 0.05623675
437 | 0.0197212 | 0.05177493 | 0.04556804 | 0.03710753 | 0.05642355
438 | 0.01968762 | 0.05187245 | 0.0456056 | 0.03674815 | 0.05645631
439 | 0.01967541 | 0.05187963 | 0.04549571 | 0.0368875 | 0.05645597
440 | 0.01972478 | 0.05189572 | 0.04542964 | 0.03709037 | 0.05643429
441 | 0.01984284 | 0.05195716 | 0.04548167 | 0.0371701 | 0.05639415
442 | 0.01974953 | 0.05190824 | 0.0454278 | 0.03711454 | 0.0563042
443 | 0.01979459 | 0.05202122 | 0.04541279 | 0.03709111 | 0.05630686
444 | 0.01981179 | 0.05207829 | 0.04540719 | 0.03709009 | 0.05631713
445 | 0.01966095 | 0.05189371 | 0.04538767 | 0.03710574 | 0.05626562
446 | 0.01982806 | 0.05220897 | 0.04535958 | 0.03702488 | 0.05639408
447 | 0.01995008 | 0.05219362 | 0.04535815 | 0.03706638 | 0.05641397
448 | 0.0200058 | 0.05206076 | 0.0453987 | 0.03711762 | 0.05641048
449 | 0.01996944 | 0.05217794 | 0.04551061 | 0.03698741 | 0.05653224
450 | 0.02003052 | 0.05223285 | 0.04564516 | 0.03705002 | 0.05652016
451 | 0.02004797 | 0.05227445 | 0.04566739 | 0.03711659 | 0.05649486
452 | 0.02004139 | 0.0523291 | 0.04559612 | 0.03714656 | 0.0564966
453 | 0.02012805 | 0.05246674 | 0.04553105 | 0.03707609 | 0.05661409
454 | 0.02023279 | 0.05258026 | 0.04564483 | 0.03717917 | 0.05653786
455 | 0.0202547 | 0.05271144 | 0.04574785 | 0.03726475 | 0.05650839
456 | 0.02018755 | 0.05284964 | 0.04578978 | 0.03726709 | 0.05657047
457 | 0.02018256 | 0.05283434 | 0.04578038 | 0.03708969 | 0.05657398
458 | 0.02024492 | 0.05273655 | 0.04563892 | 0.03714969 | 0.05655252
459 | 0.02028096 | 0.05275898 | 0.04558359 | 0.03722001 | 0.05652994
460 | 0.02024257 | 0.05300487 | 0.0457266 | 0.03718938 | 0.05652165
461 | 0.02023225 | 0.05311831 | 0.0457836 | 0.03729602 | 0.05658848
462 | 0.0203047 | 0.0531807 | 0.04581804 | 0.0372698 | 0.05663284
463 | 0.02039537 | 0.0532217 | 0.04579696 | 0.03724175 | 0.05665523
464 | 0.02044133 | 0.05326795 | 0.04567958 | 0.03734374 | 0.05665303
465 | 0.02043561 | 0.05341283 | 0.04574556 | 0.03720368 | 0.05664827
466 | 0.02045195 | 0.05347258 | 0.04583634 | 0.03715741 | 0.0566837
467 | 0.02047499 | 0.05347665 | 0.04594572 | 0.03719043 | 0.05673059
468 | 0.02047072 | 0.05348662 | 0.04607765 | 0.0372605 | 0.05673304
469 | 0.02050506 | 0.05352078 | 0.04596877 | 0.03728639 | 0.05669069
470 | 0.02046688 | 0.05353887 | 0.0459302 | 0.03723125 | 0.05662336
471 | 0.02039378 | 0.05354009 | 0.04597199 | 0.03712463 | 0.05655057
472 | 0.02049016 | 0.05354301 | 0.04596397 | 0.03709785 | 0.05653532
473 | 0.02053368 | 0.05360679 | 0.04594611 | 0.03705411 | 0.05659471
474 | 0.0205021 | 0.0536126 | 0.04598693 | 0.03704388 | 0.05658259
475 | 0.02043041 | 0.05354979 | 0.04608336 | 0.03706878 | 0.05648535
476 | 0.02067042 | 0.05362669 | 0.04603604 | 0.03701476 | 0.05655453
477 | 0.02064457 | 0.05371151 | 0.04592181 | 0.03701512 | 0.05661813
478 | 0.02061207 | 0.05374963 | 0.04587614 | 0.03703788 | 0.05662712
479 | 0.020706 | 0.05370988 | 0.04597282 | 0.03706799 | 0.0565545
480 | 0.02049351 | 0.05365977 | 0.04600503 | 0.03716678 | 0.0565098
481 | 0.02053211 | 0.05376724 | 0.04601084 | 0.03709768 | 0.0565601
482 | 0.02065856 | 0.05387661 | 0.04603444 | 0.03704788 | 0.05663057
483 | 0.02070293 | 0.05381378 | 0.04612818 | 0.03723048 | 0.05664038
484 | 0.02070626 | 0.05386888 | 0.04612821 | 0.03718537 | 0.05677835
485 | 0.02069857 | 0.05385354 | 0.04616608 | 0.03716309 | 0.05682375
486 | 0.02072533 | 0.05379375 | 0.04621246 | 0.03714486 | 0.05679707
487 | 0.02088421 | 0.05375831 | 0.04619321 | 0.03706741 | 0.05675578
488 | 0.0207607 | 0.0537937 | 0.04609262 | 0.03717522 | 0.05667067
489 | 0.02062719 | 0.05367652 | 0.04600879 | 0.03714022 | 0.05655783
490 | 0.02051531 | 0.05346531 | 0.04594026 | 0.0369673 | 0.05643411
491 | 0.02037316 | 0.05353943 | 0.0458166 | 0.0368957 | 0.05635474
492 | 0.02053518 | 0.05346671 | 0.04579546 | 0.03683937 | 0.0564146
493 | 0.02065387 | 0.05332862 | 0.04581369 | 0.03683154 | 0.05644388
494 | 0.02062763 | 0.05317119 | 0.04584144 | 0.03688716 | 0.05640091
495 | 0.02051032 | 0.05321138 | 0.04577501 | 0.03703896 | 0.05639007
496 | 0.02050676 | 0.05310645 | 0.04578359 | 0.03702148 | 0.05641222
497 | 0.02056431 | 0.05300947 | 0.04576852 | 0.03689906 | 0.05642586
498 | 0.02065324 | 0.0530072 | 0.04567707 | 0.03670741 | 0.05640966
499 | 0.02059189 | 0.05290831 | 0.04586458 | 0.03676376 | 0.05654689
500 | 0.02065994 | 0.05279281 | 0.045869 | 0.03686579 | 0.05657617
501 | 0.02071709 | 0.05267724 | 0.04579804 | 0.03693265 | 0.05651181
502 | 0.02059744 | 0.05258171 | 0.0457726 | 0.0368664 | 0.05636369
503 | 0.02053655 | 0.052354 | 0.0456176 | 0.03689982 | 0.05645124
504 | 0.02061919 | 0.05221925 | 0.04557317 | 0.03683585 | 0.05646984
505 | 0.02071754 | 0.0521127 | 0.04558259 | 0.03674379 | 0.05640619
506 | 0.02054452 | 0.05186843 | 0.04549947 | 0.03679502 | 0.05625726
507 | 0.0205707 | 0.05170213 | 0.04535439 | 0.03666262 | 0.05624988
508 | 0.02061746 | 0.05168208 | 0.04529356 | 0.03663529 | 0.05626196
509 | 0.02063693 | 0.05175466 | 0.04533173 | 0.03670688 | 0.05626358
510 | 0.02055619 | 0.05167135 | 0.0454433 | 0.03666655 | 0.05621786
511 | 0.02051698 | 0.05154563 | 0.04531831 | 0.03674299 | 0.05614243
512 | 0.02050654 | 0.05141636 | 0.04519335 | 0.0366853 | 0.05613682
513 | 0.02052687 | 0.05130795 | 0.04515384 | 0.0364444 | 0.05623689
514 | 0.02062162 | 0.05132183 | 0.04521808 | 0.03645935 | 0.05641054
515 | 0.02061486 | 0.05128604 | 0.04524158 | 0.03649655 | 0.0564987
516 | 0.02061319 | 0.05123648 | 0.04522311 | 0.03656819 | 0.05644415
517 | 0.02068467 | 0.05119557 | 0.04515989 | 0.03668248 | 0.05620081
518 | 0.02059126 | 0.05113251 | 0.04522981 | 0.03658808 | 0.05622925
519 | 0.02054223 | 0.0508999 | 0.045127 | 0.03654864 | 0.05618037
520 | 0.02048373 | 0.05064582 | 0.0449833 | 0.03648386 | 0.05609422
521 | 0.0203522 | 0.05054315 | 0.04494965 | 0.03629766 | 0.05601449
522 | 0.02042563 | 0.05043954 | 0.04494216 | 0.03630728 | 0.05577354
523 | 0.02045851 | 0.05053928 | 0.04491901 | 0.03632708 | 0.05586096
524 | 0.02045967 | 0.05067533 | 0.04491424 | 0.03632549 | 0.05611175
525 | 0.02047904 | 0.05044218 | 0.04501652 | 0.03625359 | 0.05610985
526 | 0.02046385 | 0.05042179 | 0.0449978 | 0.0362863 | 0.05605175
527 | 0.02052175 | 0.05037799 | 0.04490963 | 0.03631676 | 0.05605705
528 | 0.02061641 | 0.05027757 | 0.04477963 | 0.03632942 | 0.05610238
529 | 0.02050536 | 0.05014918 | 0.04468617 | 0.03633607 | 0.0559939
530 | 0.02044342 | 0.04995449 | 0.04476364 | 0.03618442 | 0.05597771
531 | 0.0204448 | 0.04988683 | 0.04481189 | 0.03611407 | 0.05597299
532 | 0.02050956 | 0.04998387 | 0.04477707 | 0.03619155 | 0.05596115
533 | 0.0205887 | 0.04992975 | 0.04483504 | 0.03622949 | 0.05604734
534 | 0.02056541 | 0.04990231 | 0.04479209 | 0.03623575 | 0.05597055
535 | 0.02050843 | 0.04997054 | 0.04475736 | 0.03625251 | 0.05589765
536 | 0.0204625 | 0.05018523 | 0.04480305 | 0.03630844 | 0.05594262
537 | 0.02051371 | 0.05006149 | 0.04462868 | 0.03630872 | 0.05606016
538 | 0.02060145 | 0.05002893 | 0.04473307 | 0.0362612 | 0.05608823
539 | 0.02066525 | 0.05000527 | 0.04484701 | 0.03619314 | 0.05607006
540 | 0.02062289 | 0.04988525 | 0.04462252 | 0.03613727 | 0.05605496
541 | 0.02058449 | 0.04977949 | 0.0446023 | 0.03615463 | 0.05599941
542 | 0.02051408 | 0.04976207 | 0.04461904 | 0.03611493 | 0.05597239
543 | 0.02044588 | 0.04978656 | 0.04464204 | 0.03605015 | 0.05595522
544 | 0.02046862 | 0.04973041 | 0.04463078 | 0.03605993 | 0.05589024
545 | 0.02044015 | 0.04978005 | 0.04455648 | 0.03609893 | 0.05589585
546 | 0.02044408 | 0.04977214 | 0.04450295 | 0.03608131 | 0.05591022
547 | 0.02048409 | 0.04969044 | 0.04450364 | 0.03601434 | 0.0559144
548 | 0.02050214 | 0.04960278 | 0.04465112 | 0.03601189 | 0.05587155
549 | 0.02048189 | 0.04966231 | 0.04460843 | 0.03595109 | 0.05589249
550 | 0.02049569 | 0.04972471 | 0.04456308 | 0.03597709 | 0.05589971
551 | 0.02056568 | 0.049734 | 0.04457339 | 0.03611343 | 0.05586869
552 | 0.02061844 | 0.04965965 | 0.0445024 | 0.03595056 | 0.05585726
553 | 0.02063423 | 0.04969228 | 0.04444445 | 0.03598535 | 0.05576979
554 | 0.02061218 | 0.04973426 | 0.0444598 | 0.03600923 | 0.05575208
555 | 0.02054791 | 0.04971423 | 0.04460024 | 0.03586675 | 0.05591891
556 | 0.02055211 | 0.0498433 | 0.04451671 | 0.03597227 | 0.05592299
557 | 0.02054042 | 0.04984731 | 0.04453159 | 0.03595496 | 0.05592113
558 | 0.02054474 | 0.04979682 | 0.04454479 | 0.03590389 | 0.0559314
559 | 0.02061323 | 0.04978671 | 0.04441145 | 0.03594344 | 0.05598155
560 | 0.02061319 | 0.04980692 | 0.04448511 | 0.03583302 | 0.05585918
561 | 0.02056778 | 0.04979501 | 0.04452568 | 0.03579623 | 0.05580139
562 | 0.02051948 | 0.04977578 | 0.04451992 | 0.03581689 | 0.05581262
563 | 0.02056926 | 0.04982569 | 0.04448406 | 0.03581025 | 0.05585908
564 | 0.02058045 | 0.04986585 | 0.0444972 | 0.03582459 | 0.05581539
565 | 0.02064707 | 0.04988212 | 0.04451667 | 0.03585242 | 0.05581001
566 | 0.02073671 | 0.04988815 | 0.04452732 | 0.03588519 | 0.05584465
567 | 0.02057074 | 0.04997282 | 0.0444979 | 0.03588535 | 0.05578028
568 | 0.02056919 | 0.04999347 | 0.04452333 | 0.03585937 | 0.0557832
569 | 0.02061038 | 0.05000338 | 0.04455299 | 0.03585915 | 0.05584253
570 | 0.02064726 | 0.05001966 | 0.04456446 | 0.0358967 | 0.05594838
571 | 0.02069848 | 0.04997577 | 0.04453574 | 0.03580677 | 0.05597352
572 | 0.02068142 | 0.05002292 | 0.04453513 | 0.03581537 | 0.05585153
573 | 0.02064126 | 0.05006371 | 0.04454996 | 0.03582878 | 0.05573139
574 | 0.02061235 | 0.05002083 | 0.04457111 | 0.03577315 | 0.05573096
575 | 0.02070421 | 0.05006151 | 0.04462862 | 0.03577117 | 0.0557812
576 | 0.02069889 | 0.05010455 | 0.0446692 | 0.0357692 | 0.0558382
577 | 0.0206417 | 0.05015244 | 0.04467961 | 0.0358051 | 0.05588268
578 | 0.0206023 | 0.0502106 | 0.04463552 | 0.035945 | 0.05588242
579 | 0.02061672 | 0.05015397 | 0.04452188 | 0.03580372 | 0.05588816
580 | 0.02060639 | 0.05010121 | 0.04449672 | 0.03575583 | 0.05585844
581 | 0.02059295 | 0.05009114 | 0.04452365 | 0.03580409 | 0.05581381
582 | 0.02065945 | 0.05020741 | 0.04446138 | 0.03586554 | 0.05582237
583 | 0.0207014 | 0.05022427 | 0.04447075 | 0.03581803 | 0.05585372
584 | 0.02068128 | 0.05023796 | 0.04450955 | 0.03578323 | 0.05588277
585 | 0.02062183 | 0.05026405 | 0.04456704 | 0.03579693 | 0.055905
586 | 0.02070809 | 0.05026136 | 0.04463736 | 0.03590226 | 0.05592785
587 | 0.02077966 | 0.05030661 | 0.04458712 | 0.03591914 | 0.05600958
588 | 0.02081024 | 0.05038783 | 0.04462138 | 0.03592741 | 0.05606971
589 | 0.02077892 | 0.05049119 | 0.04482282 | 0.03595291 | 0.0560599
590 | 0.02062157 | 0.05040949 | 0.04471355 | 0.03577103 | 0.05586325
591 | 0.02056781 | 0.05024811 | 0.04467614 | 0.0356314 | 0.05576259
592 | 0.02059256 | 0.05016147 | 0.04465888 | 0.03564862 | 0.05575008
593 | 0.02068074 | 0.05028326 | 0.04461947 | 0.03593032 | 0.05582523
594 | 0.02072966 | 0.0502885 | 0.0445924 | 0.03568577 | 0.05578666
595 | 0.0207085 | 0.05031936 | 0.04461774 | 0.0356509 | 0.05576916
596 | 0.02063712 | 0.05036 | 0.04465761 | 0.03573483 | 0.05580188
597 | 0.02054575 | 0.05037998 | 0.04464904 | 0.03577137 | 0.05593216
598 | 0.02066713 | 0.05029765 | 0.04485897 | 0.03582329 | 0.05586396
599 | 0.02069388 | 0.05032105 | 0.0448711 | 0.03581796 | 0.05583386
600 | 0.02063037 | 0.05041991 | 0.04472031 | 0.03577143 | 0.05585041
601 | 0.02059248 | 0.05042852 | 0.04465444 | 0.03575819 | 0.05586095
602 | 0.02066461 | 0.05046673 | 0.0447082 | 0.0357828 | 0.05576028
603 | 0.02068207 | 0.05043777 | 0.04475342 | 0.03580485 | 0.05568638
604 | 0.02062315 | 0.0503548 | 0.0447705 | 0.03581303 | 0.05568291
605 | 0.0206109 | 0.05045884 | 0.04483461 | 0.03579862 | 0.0558093
606 | 0.02071754 | 0.05043959 | 0.04492579 | 0.03575367 | 0.05583039
607 | 0.02078697 | 0.05049383 | 0.04494084 | 0.03575617 | 0.05584378
608 | 0.0207454 | 0.05070681 | 0.04483787 | 0.03584363 | 0.05588571
609 | 0.02078913 | 0.0506404 | 0.04497211 | 0.03587461 | 0.05571274
610 | 0.02077699 | 0.05078366 | 0.04497433 | 0.0358483 | 0.05576271
611 | 0.02073699 | 0.05093083 | 0.0449394 | 0.03585201 | 0.05583408
612 | 0.02069254 | 0.05088614 | 0.04495329 | 0.03597252 | 0.05573728
613 | 0.02062754 | 0.0508461 | 0.04487152 | 0.03591018 | 0.05581684
614 | 0.02059182 | 0.05089785 | 0.04499335 | 0.03581719 | 0.05583952
615 | 0.02060143 | 0.05101678 | 0.04514569 | 0.03575046 | 0.05583534
616 | 0.02068786 | 0.05116304 | 0.04501006 | 0.03580551 | 0.05586694
617 | 0.02066696 | 0.05128603 | 0.04512303 | 0.03584067 | 0.05587361
618 | 0.02061505 | 0.05126454 | 0.04512017 | 0.03580711 | 0.05577794
619 | 0.02056113 | 0.05118402 | 0.04505592 | 0.03572895 | 0.05564674
620 | 0.02056693 | 0.05136941 | 0.0452545 | 0.03570241 | 0.05572579
621 | 0.02064097 | 0.05155652 | 0.04514206 | 0.0357794 | 0.05590313
622 | 0.02062147 | 0.05166536 | 0.04508258 | 0.03585173 | 0.05596536
623 | 0.02051611 | 0.05168924 | 0.04515409 | 0.03588148 | 0.05588071
624 | 0.02072971 | 0.05176062 | 0.04518899 | 0.03580674 | 0.05587601
625 | 0.02076168 | 0.05183599 | 0.04520705 | 0.03580081 | 0.05586597
626 | 0.02080611 | 0.0518898 | 0.04523601 | 0.03579652 | 0.05587304
627 | 0.02095047 | 0.05191321 | 0.0452959 | 0.03576253 | 0.05590787
628 | 0.02077632 | 0.05204985 | 0.04549281 | 0.03581285 | 0.05591627
629 | 0.02068984 | 0.05209156 | 0.04548647 | 0.0357704 | 0.05598054
630 | 0.02068194 | 0.05209094 | 0.04540733 | 0.0356941 | 0.05599422
631 | 0.02075285 | 0.05209686 | 0.04538075 | 0.03564066 | 0.05584168
632 | 0.02068963 | 0.05216295 | 0.04542343 | 0.03561069 | 0.05592012
633 | 0.02062093 | 0.05228844 | 0.04541985 | 0.0356047 | 0.05591603
634 | 0.02052962 | 0.05236585 | 0.04537494 | 0.03564025 | 0.05585963
635 | 0.02037244 | 0.05218798 | 0.04529912 | 0.03575585 | 0.05581902
636 | 0.02054231 | 0.05219378 | 0.04535986 | 0.03569821 | 0.05587747
637 | 0.02057722 | 0.05227104 | 0.04538334 | 0.03570498 | 0.05586049
638 | 0.02047174 | 0.05239056 | 0.04536036 | 0.03573662 | 0.05578878
639 | 0.02041211 | 0.05251297 | 0.0453375 | 0.03554375 | 0.05581113
640 | 0.02040657 | 0.05253879 | 0.045354 | 0.03556284 | 0.05577545
641 | 0.02036729 | 0.05253597 | 0.04543658 | 0.03561476 | 0.055765
642 | 0.02028179 | 0.05252011 | 0.04555223 | 0.03563946 | 0.05580299
643 | 0.02026864 | 0.05246342 | 0.04535307 | 0.03557285 | 0.05586855
644 | 0.02031096 | 0.0526513 | 0.04536952 | 0.03554354 | 0.05586802
645 | 0.02034045 | 0.05274029 | 0.04542718 | 0.03552469 | 0.05581727
646 | 0.02032273 | 0.05254964 | 0.04543773 | 0.03550341 | 0.05572464
647 | 0.02041723 | 0.05272693 | 0.04555392 | 0.03551215 | 0.05573171
648 | 0.02049972 | 0.05290553 | 0.04561416 | 0.03558759 | 0.05568801
649 | 0.02047007 | 0.05300932 | 0.04561269 | 0.03562699 | 0.05564681
650 | 0.02021528 | 0.05295263 | 0.04553995 | 0.03551868 | 0.05566519
651 | 0.02021076 | 0.05301109 | 0.04560038 | 0.03557026 | 0.05564751
652 | 0.02028125 | 0.05296231 | 0.04557741 | 0.03550733 | 0.05563272
653 | 0.02036666 | 0.05288626 | 0.04551271 | 0.03543974 | 0.05568175
654 | 0.02035924 | 0.0529665 | 0.04550571 | 0.03562368 | 0.05593266
655 | 0.02032899 | 0.05302003 | 0.04567842 | 0.03559116 | 0.05595546
656 | 0.02036255 | 0.05299791 | 0.04568278 | 0.03558028 | 0.05582271
657 | 0.02039821 | 0.05291734 | 0.04553132 | 0.03556056 | 0.05561082
658 | 0.02015762 | 0.05287285 | 0.04548079 | 0.03528123 | 0.05555263
659 | 0.02022997 | 0.0530515 | 0.04556603 | 0.03527864 | 0.05567439
660 | 0.02029536 | 0.05318864 | 0.04567524 | 0.03540771 | 0.05579317
661 | 0.02026929 | 0.05321255 | 0.04577132 | 0.03560235 | 0.05585488
662 | 0.02026605 | 0.05321321 | 0.04581569 | 0.03562221 | 0.05587355
663 | 0.02036429 | 0.05339266 | 0.04575536 | 0.03557978 | 0.05590034
664 | 0.02041302 | 0.05360487 | 0.04573058 | 0.035578 | 0.05593451
665 | 0.02032179 | 0.05376253 | 0.04582423 | 0.03567487 | 0.05597318
666 | 0.02028808 | 0.0537399 | 0.04584344 | 0.03553347 | 0.05586984
667 | 0.02056167 | 0.05379571 | 0.04590246 | 0.03561447 | 0.0558876
668 | 0.02073988 | 0.05384662 | 0.04592893 | 0.03574971 | 0.05595746
669 | 0.02035674 | 0.05379812 | 0.04583704 | 0.03575709 | 0.0560086
670 | 0.0202853 | 0.05415767 | 0.04601227 | 0.03560917 | 0.05598509
671 | 0.02037143 | 0.05451034 | 0.0460578 | 0.03559974 | 0.05607449
672 | 0.02057138 | 0.05480888 | 0.0460977 | 0.03567634 | 0.05621294
673 | 0.02081438 | 0.05499977 | 0.04644761 | 0.03569362 | 0.05624223
674 | 0.02070631 | 0.05519534 | 0.04641045 | 0.03568786 | 0.0562359
675 | 0.02063482 | 0.05541521 | 0.04645118 | 0.03577068 | 0.05610539
676 | 0.02064626 | 0.05563897 | 0.04658937 | 0.03591216 | 0.05593026
677 | 0.02067708 | 0.05576701 | 0.0465955 | 0.03591123 | 0.05610846
678 | 0.02074792 | 0.05619033 | 0.04659956 | 0.03580528 | 0.05629513
679 | 0.02070812 | 0.05663869 | 0.04669459 | 0.03576564 | 0.0562948
680 | 0.0205576 | 0.05703198 | 0.04691103 | 0.03585268 | 0.05609121
681 | 0.02080728 | 0.05748104 | 0.0472064 | 0.03605714 | 0.0562098
682 | 0.02090817 | 0.05807954 | 0.0474497 | 0.03602334 | 0.05638087
683 | 0.02090604 | 0.05874125 | 0.04764299 | 0.03592901 | 0.05649434
684 | 0.02082442 | 0.05941892 | 0.04778881 | 0.0358888 | 0.05647445
685 | 0.0209181 | 0.06009325 | 0.04819864 | 0.03606641 | 0.05654008
686 | 0.02096034 | 0.06110627 | 0.04854388 | 0.036156 | 0.05654781
687 | 0.02091827 | 0.0621691 | 0.04883073 | 0.03612193 | 0.05650387
688 | 0.02074527 | 0.06277191 | 0.04903433 | 0.03591073 | 0.05641857
689 | 0.020406 | 0.06399962 | 0.04940841 | 0.03586698 | 0.056128
690 | 0.02047866 | 0.06534756 | 0.04964749 | 0.0358272 | 0.05612268
691 | 0.02079217 | 0.06670963 | 0.04991537 | 0.03581691 | 0.05626693
692 | 0.02094357 | 0.06794244 | 0.05061204 | 0.03591977 | 0.05622725
693 | 0.02102795 | 0.06933645 | 0.05106051 | 0.0360597 | 0.05629797
694 | 0.02096828 | 0.0710319 | 0.05150042 | 0.03601182 | 0.0563027
695 | 0.02079037 | 0.07295559 | 0.05196919 | 0.03581906 | 0.05625918
696 | 0.02066214 | 0.07480244 | 0.05247838 | 0.03584175 | 0.0563836
697 | 0.02077712 | 0.07691692 | 0.05322142 | 0.03594705 | 0.05640104
698 | 0.02077825 | 0.07920349 | 0.05397666 | 0.03605342 | 0.05639206
699 | 0.02057613 | 0.08168055 | 0.05468981 | 0.03612474 | 0.05636445
700 | 0.02061467 | 0.08462108 | 0.05554802 | 0.03607079 | 0.05612599
701 | 0.02058827 | 0.08761831 | 0.05637785 | 0.03616125 | 0.05597046
702 | 0.020546 | 0.09056278 | 0.0571284 | 0.03616008 | 0.05592818
703 | 0.02052159 | 0.09338623 | 0.05777024 | 0.03591973 | 0.05602121
704 | 0.02068883 | 0.09694564 | 0.05890802 | 0.03623458 | 0.05628513
705 | 0.02066876 | 0.10056366 | 0.05985883 | 0.03624047 | 0.05620367
706 | 0.0206441 | 0.10427859 | 0.06083891 | 0.03610972 | 0.05600257
707 | 0.02084804 | 0.10813868 | 0.06212502 | 0.03604326 | 0.05595435
708 | 0.02069572 | 0.11214461 | 0.06312557 | 0.03593805 | 0.05604772
709 | 0.02058714 | 0.11637514 | 0.06413929 | 0.03603894 | 0.05597613
710 | 0.0205498 | 0.12075227 | 0.06528043 | 0.03621685 | 0.05586631
711 | 0.02058559 | 0.12513246 | 0.06678908 | 0.03613938 | 0.05606506
712 | 0.02052134 | 0.12985373 | 0.0680479 | 0.03621737 | 0.05611137
713 | 0.02048692 | 0.1344969 | 0.0692548 | 0.03621187 | 0.05606658
714 | 0.02053082 | 0.139056 | 0.0704481 | 0.03615548 | 0.05599886
715 | 0.02076632 | 0.14384758 | 0.07161492 | 0.03644562 | 0.05619134
716 | 0.02069682 | 0.14848614 | 0.0729741 | 0.03648734 | 0.05621237
717 | 0.02060703 | 0.1534234 | 0.07438449 | 0.03644337 | 0.05616073
718 | 0.02060238 | 0.15859187 | 0.07571819 | 0.03639787 | 0.0560753
719 | 0.02031902 | 0.16386886 | 0.07724059 | 0.03660576 | 0.05598808
720 | 0.02023691 | 0.16908169 | 0.07845354 | 0.03663764 | 0.05597337
721 | 0.02033012 | 0.17386532 | 0.079618 | 0.0365689 | 0.05602567
722 | 0.02059804 | 0.17857522 | 0.08103214 | 0.03643378 | 0.05614965
723 | 0.02054339 | 0.18339428 | 0.08207596 | 0.0366152 | 0.05618275
724 | 0.02042203 | 0.18846314 | 0.08333536 | 0.03670378 | 0.05599863
725 | 0.02030427 | 0.19366312 | 0.08479413 | 0.03680313 | 0.05582539
726 | 0.02028952 | 0.19906905 | 0.08650424 | 0.03707334 | 0.05599465
727 | 0.02042246 | 0.20436013 | 0.0877475 | 0.03700335 | 0.05592125
728 | 0.02048458 | 0.20970996 | 0.08917657 | 0.03703745 | 0.05589646
729 | 0.02039309 | 0.21519917 | 0.09068917 | 0.03710789 | 0.05591195
730 | 0.0199633 | 0.22102933 | 0.09190397 | 0.03695181 | 0.05589016
731 | 0.02005317 | 0.22720933 | 0.09342983 | 0.03712205 | 0.0558786
732 | 0.02015394 | 0.23317456 | 0.09491488 | 0.03719485 | 0.05581862
733 | 0.02019794 | 0.23888472 | 0.09634538 | 0.03718785 | 0.05574778
734 | 0.02034519 | 0.24451353 | 0.09795365 | 0.0375735 | 0.05590075
735 | 0.02031665 | 0.25018191 | 0.09954996 | 0.03755917 | 0.05585003
736 | 0.02024988 | 0.25597411 | 0.10110338 | 0.03759821 | 0.05575597
737 | 0.02020217 | 0.2618565 | 0.10259161 | 0.03785203 | 0.05570374
738 | 0.02018859 | 0.26755759 | 0.10410972 | 0.03787993 | 0.05593525
739 | 0.02023177 | 0.27343139 | 0.1054471 | 0.03780954 | 0.0559168
740 | 0.02025046 | 0.27923977 | 0.106793 | 0.03782166 | 0.0559225
741 | 0.02017983 | 0.28482044 | 0.10829774 | 0.03806349 | 0.056166
742 | 0.02018164 | 0.29035991 | 0.10987201 | 0.03829391 | 0.05603455
743 | 0.02021504 | 0.29588145 | 0.11119366 | 0.03827453 | 0.05591996
744 | 0.02031705 | 0.30136895 | 0.1124841 | 0.03815535 | 0.05592121
745 | 0.02054941 | 0.30673024 | 0.1140606 | 0.03815726 | 0.05619245
746 | 0.020384 | 0.31167695 | 0.11531951 | 0.03821575 | 0.05607111
747 | 0.02022794 | 0.31652579 | 0.11664252 | 0.0382948 | 0.05598493
748 | 0.02016484 | 0.32136625 | 0.11798936 | 0.03838301 | 0.05597809
749 | 0.02033881 | 0.3262946 | 0.11911513 | 0.03845657 | 0.05606983
750 | 0.02035903 | 0.33074233 | 0.12006427 | 0.03833449 | 0.05600502
751 | 0.02044765 | 0.33508432 | 0.12113015 | 0.03837169 | 0.05602263
752 | 0.02059165 | 0.33937097 | 0.12231926 | 0.03860243 | 0.05614186
753 | 0.02043401 | 0.34350896 | 0.1233141 | 0.03876478 | 0.05616579
754 | 0.02035554 | 0.3475754 | 0.1244988 | 0.03885395 | 0.05608854
755 | 0.02027987 | 0.35158747 | 0.12548956 | 0.03879187 | 0.05607379
756 | 0.02019273 | 0.35549662 | 0.126137 | 0.03857216 | 0.05617004
757 | 0.02039477 | 0.35877782 | 0.12698966 | 0.03874032 | 0.05594685
758 | 0.02037624 | 0.36051127 | 0.12741061 | 0.03885432 | 0.05602366
759 | 0.02044107 | 0.36260161 | 0.12802021 | 0.03908022 | 0.0563311
760 | 0.02122772 | 0.36761367 | 0.1297432 | 0.03969392 | 0.05675751
761 | 0.02061641 | 0.37234581 | 0.13079353 | 0.0390544 | 0.0560043
762 | 0.0204048 | 0.37617552 | 0.13175789 | 0.03907679 | 0.05598736
763 | 0.02029319 | 0.37992102 | 0.13269746 | 0.03926217 | 0.05623972
764 | 0.01999204 | 0.38352299 | 0.13341665 | 0.03907074 | 0.05628043
765 | 0.02028692 | 0.38678858 | 0.13414867 | 0.03927287 | 0.05624862
766 | 0.02032449 | 0.3897393 | 0.13494644 | 0.03940456 | 0.05627741
767 | 0.02022035 | 0.39253569 | 0.13570073 | 0.03948117 | 0.05624716
768 | 0.02031032 | 0.39531273 | 0.1361042 | 0.03959212 | 0.05582879
769 | 0.02025656 | 0.39798874 | 0.13681678 | 0.03942414 | 0.05600838
770 | 0.02025065 | 0.40053383 | 0.13749577 | 0.03936976 | 0.05615614
771 | 0.02028208 | 0.40299356 | 0.13807917 | 0.03948873 | 0.05611734
772 | 0.02000312 | 0.40559438 | 0.13864248 | 0.03958304 | 0.05581743
773 | 0.02014853 | 0.40812108 | 0.13934116 | 0.03950637 | 0.05589863
774 | 0.02030294 | 0.41047269 | 0.13994074 | 0.03940893 | 0.05600255
775 | 0.0202896 | 0.412595 | 0.14034344 | 0.039373 | 0.05597134
776 | 0.02037731 | 0.41501057 | 0.14097883 | 0.03964836 | 0.05591673
777 | 0.02035401 | 0.41718271 | 0.14148544 | 0.03977122 | 0.05593874
778 | 0.02026536 | 0.41921312 | 0.14192969 | 0.03985532 | 0.05601639
779 | 0.02014646 | 0.42115813 | 0.14236173 | 0.04000104 | 0.05613652
780 | 0.0201847 | 0.42330864 | 0.14316031 | 0.03964873 | 0.05612697
781 | 0.02012708 | 0.42532441 | 0.14378455 | 0.03963861 | 0.05617781
782 | 0.02006461 | 0.42722923 | 0.14427778 | 0.03983499 | 0.05625935
783 | 0.02016587 | 0.42905641 | 0.14471412 | 0.03999784 | 0.05631657
784 | 0.02008147 | 0.43074179 | 0.14488021 | 0.03980169 | 0.05618358
785 | 0.01996812 | 0.43242463 | 0.14527966 | 0.03965513 | 0.05600574
786 | 0.01989198 | 0.4341383 | 0.1458337 | 0.03960407 | 0.05588302
787 | 0.02001045 | 0.4358947 | 0.14609553 | 0.03964674 | 0.05609042
788 | 0.02000375 | 0.43764627 | 0.14660637 | 0.03953186 | 0.0559606
789 | 0.0200229 | 0.43930969 | 0.14696433 | 0.03958274 | 0.05587038
790 | 0.020098 | 0.44085056 | 0.14707536 | 0.03982879 | 0.0559038
791 | 0.02013987 | 0.44231236 | 0.14713307 | 0.03981161 | 0.05590063
792 | 0.0201242 | 0.4437066 | 0.14763118 | 0.03960625 | 0.05597311
793 | 0.0200829 | 0.44504482 | 0.14811032 | 0.03956132 | 0.05604947
794 | 0.02003795 | 0.44632804 | 0.14835623 | 0.03983837 | 0.05609792
795 | 0.0201605 | 0.44777131 | 0.14893055 | 0.03977847 | 0.05623259
796 | 0.01995048 | 0.44919768 | 0.14937307 | 0.03994309 | 0.05623408
797 | 0.01976035 | 0.45052019 | 0.14979008 | 0.04004756 | 0.05614987
798 | 0.01993208 | 0.45166755 | 0.1502903 | 0.03981239 | 0.05601909
799 | 0.01983951 | 0.45310724 | 0.15032648 | 0.03984579 | 0.05617974
800 | 0.01978099 | 0.45439857 | 0.15081809 | 0.03987222 | 0.0562924
801 | 0.01984906 | 0.45556799 | 0.1514134 | 0.03993151 | 0.0563012
802 | 0.02021629 | 0.45670718 | 0.15139225 | 0.04012219 | 0.05611039
803 | 0.02010849 | 0.45812863 | 0.15162449 | 0.04008296 | 0.05618699
804 | 0.01995013 | 0.45943832 | 0.15181801 | 0.04008648 | 0.05619619
805 | 0.01982931 | 0.46063766 | 0.15200523 | 0.04010682 | 0.05616124
806 | 0.01986274 | 0.46194351 | 0.15243569 | 0.03993455 | 0.05630785
807 | 0.02000598 | 0.46325561 | 0.15278317 | 0.04021105 | 0.0565285
808 | 0.01999261 | 0.46447331 | 0.15314841 | 0.04023026 | 0.05644467
809 | 0.01980671 | 0.46557665 | 0.15354548 | 0.03990161 | 0.05603226
810 | 0.019961 | 0.46667156 | 0.15385649 | 0.04017682 | 0.05603417
811 | 0.02001099 | 0.46782139 | 0.15407012 | 0.0401248 | 0.05595107
812 | 0.01993479 | 0.46902394 | 0.15431407 | 0.0399471 | 0.05593465
813 | 0.01971749 | 0.47029951 | 0.15466896 | 0.03976204 | 0.05608342
814 | 0.02012401 | 0.471504 | 0.1549107 | 0.04018134 | 0.05614644
815 | 0.02035485 | 0.47255623 | 0.15531018 | 0.04007189 | 0.05626177
816 | 0.02033756 | 0.47369778 | 0.15572716 | 0.03985857 | 0.05626448
817 | 0.01998354 | 0.47518438 | 0.15599871 | 0.0400213 | 0.05596552
818 | 0.02010291 | 0.47642541 | 0.15607756 | 0.04000455 | 0.0559567
819 | 0.02007502 | 0.47755495 | 0.15658054 | 0.04003114 | 0.0561927
820 | 0.02011406 | 0.47859457 | 0.15716293 | 0.04005415 | 0.0563385
821 | 0.02068206 | 0.47968867 | 0.1572139 | 0.0399703 | 0.05577584
822 | 0.02044869 | 0.48102376 | 0.15766284 | 0.04035475 | 0.0561303
823 | 0.02023399 | 0.48263735 | 0.15813643 | 0.04030452 | 0.05639183
824 | 0.02010821 | 0.48414069 | 0.15840255 | 0.039933 | 0.05639101
825 | 0.01975821 | 0.48507249 | 0.15807353 | 0.04010629 | 0.05618723
826 | 0.0199177 | 0.4859347 | 0.15837088 | 0.04018184 | 0.05619223
827 | 0.02013175 | 0.48715907 | 0.15861522 | 0.04003717 | 0.05620242
828 | 0.02022299 | 0.48879939 | 0.15867606 | 0.03975442 | 0.05620801
829 | 0.01992043 | 0.49003497 | 0.15933488 | 0.04047849 | 0.05665286
830 | 0.02005696 | 0.49139118 | 0.15973249 | 0.04020855 | 0.0565558
831 | 0.02017317 | 0.49249941 | 0.15999065 | 0.03996641 | 0.05633813
832 | 0.02000036 | 0.49316645 | 0.16017136 | 0.04033632 | 0.05623015
833 | 0.01978837 | 0.49465263 | 0.16030471 | 0.04037058 | 0.05595145
834 | 0.01997938 | 0.49576551 | 0.16067526 | 0.04024877 | 0.05638921
835 | 0.0200968 | 0.49682689 | 0.16101329 | 0.04018892 | 0.05679352
836 | 0.01962594 | 0.49820206 | 0.16103463 | 0.04042982 | 0.05636822
837 | 0.01981859 | 0.49926123 | 0.16157399 | 0.04053069 | 0.056455
838 | 0.02006772 | 0.50043231 | 0.16207398 | 0.04038569 | 0.05663355
839 | 0.02013357 | 0.50168014 | 0.16244353 | 0.04021014 | 0.056682
840 | 0.0195686 | 0.50289565 | 0.16253874 | 0.04044674 | 0.05617663
841 | 0.02000901 | 0.50403202 | 0.16261567 | 0.04046687 | 0.05629255
842 | 0.02016165 | 0.50521797 | 0.16278729 | 0.04091626 | 0.05623274
843 | 0.01993671 | 0.50644368 | 0.16300443 | 0.04150421 | 0.05602378
844 | 0.01983732 | 0.50756931 | 0.16297355 | 0.04052772 | 0.05633171
845 | 0.01992498 | 0.50895095 | 0.16359955 | 0.04047369 | 0.05626132
846 | 0.01992128 | 0.51018041 | 0.16408759 | 0.04050884 | 0.05619426
847 | 0.01973165 | 0.51115179 | 0.16423595 | 0.04035298 | 0.05622445
848 | 0.01936648 | 0.51206487 | 0.16460808 | 0.03988623 | 0.05606599
849 | 0.01965441 | 0.51311874 | 0.16482265 | 0.04044014 | 0.05634993
850 | 0.0199052 | 0.51420742 | 0.16508999 | 0.04116863 | 0.05652171
851 | 0.01967315 | 0.51523691 | 0.16553847 | 0.04149326 | 0.05622455
852 | 0.02000699 | 0.5163632 | 0.16579877 | 0.04094937 | 0.05651422
853 | 0.02044098 | 0.51732153 | 0.1659793 | 0.04081034 | 0.05670763
854 | 0.02052685 | 0.51839507 | 0.16601644 | 0.04080416 | 0.05664693
855 | 0.01963247 | 0.51986456 | 0.16580898 | 0.04059168 | 0.05610497
856 | 0.01986032 | 0.52086788 | 0.16618067 | 0.04070667 | 0.05617852
857 | 0.02018671 | 0.52176988 | 0.16631268 | 0.04069325 | 0.05622651
858 | 0.02024255 | 0.5226841 | 0.16644393 | 0.04056085 | 0.05615845
859 | 0.01926562 | 0.52375937 | 0.16717604 | 0.04035318 | 0.05582306
860 | 0.01951127 | 0.52479374 | 0.16710825 | 0.04057156 | 0.05615027
861 | 0.01954529 | 0.52571923 | 0.16725081 | 0.04101618 | 0.05630498
862 | 0.01928999 | 0.52657753 | 0.16769642 | 0.04140458 | 0.05628192
863 | 0.0195734 | 0.52763325 | 0.16802476 | 0.04065385 | 0.05674406
864 | 0.01974902 | 0.52848125 | 0.16810234 | 0.04092464 | 0.05646532
865 | 0.01999368 | 0.52941579 | 0.16821538 | 0.04117819 | 0.05633925
866 | 0.02031529 | 0.53053617 | 0.16849954 | 0.0410675 | 0.05665439
867 | 0.01999524 | 0.53162354 | 0.16917789 | 0.04121134 | 0.05659093
868 | 0.02021546 | 0.53285605 | 0.16956328 | 0.04089967 | 0.05616633
869 | 0.02042312 | 0.53402752 | 0.16987237 | 0.04072776 | 0.05594378
870 | 0.02028036 | 0.53503829 | 0.17024405 | 0.04106136 | 0.05627431
871 | 0.02022952 | 0.53525549 | 0.17034236 | 0.04075117 | 0.05632994
872 | 0.02002697 | 0.5359506 | 0.17015812 | 0.04088134 | 0.0560599
873 | 0.01977013 | 0.5369246 | 0.16999792 | 0.04112499 | 0.05594715
874 | 0.01958529 | 0.5379321 | 0.17027028 | 0.04105799 | 0.05664365
875 | 0.01994713 | 0.53873295 | 0.1705431 | 0.04085419 | 0.05690699
876 | 0.02009069 | 0.53969908 | 0.1709604 | 0.04056085 | 0.05686082
877 | 0.02002962 | 0.54083759 | 0.17140402 | 0.04040059 | 0.05677422
878 | 0.01991094 | 0.54212898 | 0.17155677 | 0.04093561 | 0.05729691
879 | 0.02030275 | 0.54287422 | 0.17186029 | 0.04137486 | 0.05690829
880 | 0.02013877 | 0.5437333 | 0.17215589 | 0.04159314 | 0.05648584
881 | 0.01951747 | 0.54487967 | 0.17240641 | 0.04156705 | 0.05635865
882 | 0.01992343 | 0.54629564 | 0.17251739 | 0.04129275 | 0.05723747
883 | 0.02020297 | 0.54727191 | 0.17295875 | 0.04127206 | 0.05665669
884 | 0.02028941 | 0.54822993 | 0.17333087 | 0.0412467 | 0.05607284
885 | 0.02017639 | 0.54935557 | 0.17351992 | 0.04118851 | 0.05603385
886 | 0.02025727 | 0.55079043 | 0.17406757 | 0.0419148 | 0.05615202
887 | 0.01995079 | 0.55153078 | 0.17391978 | 0.04166576 | 0.05608942
888 | 0.01963658 | 0.5521574 | 0.17371131 | 0.04135203 | 0.05620025
889 | 0.01959264 | 0.55308098 | 0.17390049 | 0.04163303 | 0.05675897
890 | 0.02002869 | 0.55375868 | 0.17453733 | 0.04138676 | 0.05631794
891 | 0.02006786 | 0.55494958 | 0.17494267 | 0.04160585 | 0.05665084
892 | 0.01992604 | 0.55612409 | 0.17517477 | 0.04181211 | 0.05719892
893 | 0.0198889 | 0.55650163 | 0.17528789 | 0.04130558 | 0.05718039
894 | 0.0201261 | 0.55798471 | 0.17604534 | 0.04216496 | 0.05697775
895 | 0.01977451 | 0.55870777 | 0.17631711 | 0.04199949 | 0.05684093
896 | 0.01914256 | 0.55895954 | 0.17616002 | 0.04116225 | 0.05682362
897 | 0.01950418 | 0.5601998 | 0.17609808 | 0.04151915 | 0.05702122
898 | 0.02001129 | 0.56191492 | 0.17626289 | 0.04088179 | 0.05686189
899 | 0.02037067 | 0.56291467 | 0.17691667 | 0.0415891 | 0.05709953
900 | 0.02052198 | 0.56318015 | 0.17781033 | 0.04339621 | 0.05771897
901 | 0.02060219 | 0.56443882 | 0.17721674 | 0.04179879 | 0.05761432
902 | 0.02062037 | 0.56538993 | 0.17736943 | 0.04231589 | 0.05751048
903 | 0.02050012 | 0.56638634 | 0.17772996 | 0.04284384 | 0.05725914
904 | 0.02022105 | 0.56750822 | 0.17808536 | 0.04259245 | 0.05685577
905 | 0.01986859 | 0.56798291 | 0.17840254 | 0.04180797 | 0.05694734
906 | 0.02024033 | 0.56860876 | 0.17842428 | 0.04152387 | 0.05777527
907 | 0.02059988 | 0.56953448 | 0.17866859 | 0.0415941 | 0.05830663
908 | 0.02032488 | 0.57094288 | 0.17961386 | 0.04197159 | 0.05760998
909 | 0.02078357 | 0.5720408 | 0.17866366 | 0.04211873 | 0.05708715
910 | 0.02077364 | 0.57258689 | 0.17853446 | 0.04245754 | 0.05696025
911 | 0.02049203 | 0.5730648 | 0.17890513 | 0.04270539 | 0.05715374
912 | 0.02024844 | 0.57426292 | 0.17927077 | 0.04241268 | 0.0575531
913 | 0.02048669 | 0.57546246 | 0.17995909 | 0.04182601 | 0.05715823
914 | 0.02014123 | 0.57597983 | 0.18033245 | 0.04191145 | 0.05705433
915 | 0.01954556 | 0.57633013 | 0.18045726 | 0.0425049 | 0.05713187
916 | 0.01997792 | 0.57816702 | 0.18069348 | 0.04284913 | 0.05677258
917 | 0.01985392 | 0.57928985 | 0.18095472 | 0.04224392 | 0.05760618
918 | 0.02063346 | 0.57961082 | 0.18095174 | 0.04277786 | 0.05794905
919 | 0.02194213 | 0.57962519 | 0.18089283 | 0.04411929 | 0.05747405
920 | 0.01997304 | 0.58219081 | 0.18229403 | 0.04193393 | 0.05638682
921 | 0.01963893 | 0.58274692 | 0.18150774 | 0.04184038 | 0.05625338
922 | 0.0200665 | 0.58323723 | 0.18096249 | 0.04215177 | 0.05660519
923 | 0.02075007 | 0.58438265 | 0.18162544 | 0.04230991 | 0.05728344
924 | 0.01861012 | 0.58493721 | 0.18270802 | 0.04394384 | 0.05823991
925 | 0.01859463 | 0.58526051 | 0.1823526 | 0.04358479 | 0.05789201
926 | 0.01911648 | 0.58564341 | 0.18165663 | 0.04230051 | 0.05738082
927 | 0.01878932 | 0.58635622 | 0.18158825 | 0.04095256 | 0.05773195
928 | 0.02011782 | 0.58621275 | 0.18297963 | 0.0422299 | 0.05677632
929 | 0.02043297 | 0.58517063 | 0.18348694 | 0.04294958 | 0.05499533
930 | 0.02010388 | 0.58430815 | 0.18365756 | 0.04274166 | 0.05364425
931 | 0.01999446 | 0.58622611 | 0.18475285 | 0.04071699 | 0.0557687
932 | 0.02087633 | 0.58565164 | 0.18391505 | 0.04248429 | 0.06055673
933 | 0.0213163 | 0.58598268 | 0.18361929 | 0.04447748 | 0.06165424
934 | 0.02118644 | 0.58637846 | 0.18402183 | 0.0463271 | 0.05856999
935 | 0.02128926 | 0.58096647 | 0.18375212 | 0.04869455 | 0.0562877
936 | 0.02360093 | 0.58325285 | 0.18620497 | 0.04859561 | 0.05898879
937 | 0.02539495 | 0.58556187 | 0.18714306 | 0.04729369 | 0.06033397
938 | 0.025985 | 0.58604085 | 0.18562157 | 0.04553838 | 0.05958086
939 | 0.02624637 | 0.58705187 | 0.18313742 | 0.04505061 | 0.06244143
940 | 0.02125655 | 0.58959967 | 0.18543634 | 0.04632961 | 0.06024483
941 | 0.0183023 | 0.59149969 | 0.1871272 | 0.04645867 | 0.05894436
942 | 0.02013993 | 0.5919615 | 0.18628018 | 0.04457936 | 0.06049093
943 | 0.02395232 | 0.59125531 | 0.18563084 | 0.04630775 | 0.0576228
944 | 0.02188648 | 0.59273332 | 0.18795499 | 0.04501448 | 0.05765544
945 | 0.01972389 | 0.59424704 | 0.18934745 | 0.04299415 | 0.05914066
946 | 0.02295376 | 0.59374493 | 0.18592668 | 0.04231307 | 0.06098881
947 | 0.01955729 | 0.59524363 | 0.18536185 | 0.04530743 | 0.0572583
948 | 0.0199509 | 0.5956803 | 0.18732415 | 0.04652486 | 0.06059767
949 | 0.02173396 | 0.59621906 | 0.18999584 | 0.04606006 | 0.06538087
950 | 0.02031399 | 0.59904039 | 0.19031028 | 0.04419937 | 0.06147749
951 | 0.02272447 | 0.59969312 | 0.18727665 | 0.04532155 | 0.06074394
952 | 0.02396476 | 0.60088968 | 0.18766198 | 0.0447014 | 0.06091795
953 | 0.02437306 | 0.60185146 | 0.18997721 | 0.04362294 | 0.06112801
954 | 0.02652618 | 0.59915191 | 0.18743032 | 0.04770703 | 0.05941234
955 | 0.02370636 | 0.60173476 | 0.19140342 | 0.04846194 | 0.05807246
956 | 0.02062027 | 0.60427535 | 0.19212162 | 0.04645704 | 0.05833137
957 | 0.01897921 | 0.60559487 | 0.18870568 | 0.04289554 | 0.06020745
958 | 0.0217638 | 0.60709304 | 0.19136809 | 0.0445001 | 0.06186586
959 | 0.02498031 | 0.60872364 | 0.1907613 | 0.04593777 | 0.05968565
960 | 0.02599663 | 0.60938811 | 0.18942945 | 0.04726909 | 0.05790619
961 | 0.02358592 | 0.60873979 | 0.1885995 | 0.04845948 | 0.05844777
962 | 0.02137152 | 0.61219603 | 0.1889275 | 0.04833404 | 0.05735327
963 | 0.02072894 | 0.6118834 | 0.18890491 | 0.04895899 | 0.06067778
964 | 0.02142808 | 0.61194581 | 0.19002272 | 0.04926024 | 0.06322698
965 | 0.02339002 | 0.61596239 | 0.19365317 | 0.04828944 | 0.06049549
966 | 0.02394794 | 0.61712205 | 0.19388518 | 0.04809615 | 0.05796955
967 | 0.02258889 | 0.61856896 | 0.19210596 | 0.044822 | 0.05880467
968 | 0.02075068 | 0.6201672 | 0.1910594 | 0.04200645 | 0.05993968
969 | 0.02071407 | 0.62153685 | 0.19519794 | 0.04563173 | 0.05632275
970 | 0.02203846 | 0.62259555 | 0.1913276 | 0.04395975 | 0.0583569
971 | 0.02183885 | 0.62458539 | 0.19043286 | 0.04242258 | 0.05950025
972 | 0.02098175 | 0.62704074 | 0.19245365 | 0.04174825 | 0.0592679
973 | 0.02340594 | 0.62802052 | 0.19320399 | 0.04235066 | 0.05840702
974 | 0.02447547 | 0.6272136 | 0.1922946 | 0.04381485 | 0.0602878
975 | 0.02222608 | 0.62686503 | 0.19300814 | 0.04471788 | 0.06093729
976 | 0.01695726 | 0.63511539 | 0.18773159 | 0.03915097 | 0.05389587
977 | 0.01682898 | 0.63565642 | 0.18786848 | 0.03890744 | 0.05383167
978 | 0.01679705 | 0.63604736 | 0.18799116 | 0.03877098 | 0.05379317
979 | 0.01707863 | 0.63621563 | 0.18815747 | 0.03898237 | 0.05388191
980 | 0.01731038 | 0.63638127 | 0.18830177 | 0.03914949 | 0.05394813
981 | 0.01733923 | 0.63687009 | 0.18845513 | 0.03905901 | 0.05395592
982 | 0.01735907 | 0.6372993 | 0.18858798 | 0.03897602 | 0.053966
983 | 0.01705108 | 0.6377511 | 0.18846115 | 0.03886061 | 0.05370209
984 | 0.01672161 | 0.63818365 | 0.18830523 | 0.03874762 | 0.05340365
985 | 0.01665734 | 0.63881528 | 0.18847117 | 0.03867532 | 0.05332018
986 | 0.01670752 | 0.63949239 | 0.18877158 | 0.0386264 | 0.05333667
987 | 0.01680936 | 0.64017653 | 0.18906507 | 0.0387136 | 0.05348964
988 | 0.01694923 | 0.64088768 | 0.18935427 | 0.038915 | 0.05375306
989 | 0.01705278 | 0.6416055 | 0.18956748 | 0.03907693 | 0.05390455
990 | 0.01709901 | 0.64239341 | 0.18965104 | 0.03917421 | 0.05387479
991 | 0.01710808 | 0.64313 | 0.18973657 | 0.03923861 | 0.05382124
992 | 0.01695901 | 0.64372993 | 0.18983243 | 0.03917457 | 0.0536577
993 | 0.01681788 | 0.6443283 | 0.18993065 | 0.03911403 | 0.05350288
994 | 0.01689578 | 0.64513874 | 0.19020048 | 0.03913253 | 0.05354973
995 | 0.01697261 | 0.64593786 | 0.19046658 | 0.03915077 | 0.05359593
996 | 0.01708699 | 0.64670116 | 0.19078739 | 0.03925056 | 0.05371143
997 | 0.01720752 | 0.64745498 | 0.19111654 | 0.03936139 | 0.05383756
998 | 0.01723282 | 0.6481427 | 0.19133098 | 0.03940316 | 0.05386334
999 | 0.01721608 | 0.64879787 | 0.19149777 | 0.03941839 | 0.05384848
1000 | 0.01710931 | 0.64939779 | 0.19157669 | 0.03935241 | 0.05379291
1001 | 0.0169289 | 0.64995354 | 0.19158016 | 0.03921778 | 0.05370169
1002 | 0.01682066 | 0.6506182 | 0.19165269 | 0.03915706 | 0.05365516
1003 | 0.01682757 | 0.65146101 | 0.19183616 | 0.03921463 | 0.05368086
1004 | 0.01685977 | 0.65225613 | 0.19201444 | 0.03926212 | 0.05372763
1005 | 0.01698173 | 0.65290403 | 0.19217873 | 0.03927499 | 0.05385079
1006 | 0.01709525 | 0.65354538 | 0.19234669 | 0.03929231 | 0.05396812
1007 | 0.0170765 | 0.65417808 | 0.19257808 | 0.03936845 | 0.05399441
1008 | 0.01705796 | 0.65480369 | 0.19280688 | 0.03944375 | 0.05402039
1009 | 0.0169809 | 0.655393 | 0.19289203 | 0.03934767 | 0.05394468
1010 | 0.01690044 | 0.65597373 | 0.19296119 | 0.03923448 | 0.05385751
1011 | 0.01689766 | 0.65661848 | 0.19306296 | 0.03918884 | 0.05387104
1012 | 0.01692025 | 0.65727842 | 0.19317968 | 0.03916866 | 0.05392343
1013 | 0.0170086 | 0.65795392 | 0.19336464 | 0.03925272 | 0.05400482
1014 | 0.01714455 | 0.65863901 | 0.19359335 | 0.03941213 | 0.05410142
1015 | 0.01721795 | 0.65931749 | 0.19377942 | 0.03951517 | 0.05414246
1016 | 0.01720197 | 0.65999019 | 0.19390298 | 0.03953559 | 0.05411127
1017 | 0.01715033 | 0.6606254 | 0.19399659 | 0.03953771 | 0.05406523
1018 | 0.01700273 | 0.66118228 | 0.19402055 | 0.03947606 | 0.05396649
1019 | 0.01687178 | 0.66174829 | 0.19405696 | 0.03941437 | 0.05387601
1020 | 0.01690161 | 0.66243023 | 0.19421427 | 0.03940703 | 0.05388222
1021 | 0.01693117 | 0.66310585 | 0.19437018 | 0.03939976 | 0.05388839
1022 | 0.01700394 | 0.66372234 | 0.1945574 | 0.03957054 | 0.05400964
1023 | 0.01707427 | 0.66432565 | 0.19474201 | 0.03974893 | 0.05413781
1024 | 0.01713661 | 0.66490448 | 0.19489419 | 0.0397635 | 0.05416615
1025 | 0.01719527 | 0.66547364 | 0.19503847 | 0.03972868 | 0.05416469
1026 | 0.01709631 | 0.66597557 | 0.19514547 | 0.03965661 | 0.05407511
1027 | 0.01691759 | 0.66643935 | 0.19522429 | 0.03957532 | 0.05393582
1028 | 0.01685032 | 0.6669572 | 0.19531748 | 0.03955742 | 0.05385573
1029 | 0.01689745 | 0.66753471 | 0.19544069 | 0.03960096 | 0.05384069
1030 | 0.01698068 | 0.66811097 | 0.19559953 | 0.03966189 | 0.0538448
1031 | 0.01713622 | 0.66866386 | 0.19582398 | 0.03975881 | 0.0539181
1032 | 0.01726943 | 0.66921836 | 0.19602636 | 0.03983592 | 0.05400426
1033 | 0.0172822 | 0.66987538 | 0.19612476 | 0.0398327 | 0.05405299
1034 | 0.0172889 | 0.67052609 | 0.19622158 | 0.03982975 | 0.05409331
1035 | 0.01719288 | 0.67106158 | 0.1962872 | 0.03973547 | 0.05404063
1036 | 0.01709481 | 0.67158353 | 0.19635037 | 0.03963423 | 0.05398826
1037 | 0.01701416 | 0.67209524 | 0.19641879 | 0.03961005 | 0.05396586
1038 | 0.016953 | 0.67259747 | 0.19649193 | 0.03960926 | 0.05394644
1039 | 0.01701486 | 0.67321903 | 0.19663525 | 0.03969239 | 0.05395343
1040 | 0.01710243 | 0.67388642 | 0.196798 | 0.03980039 | 0.05397486
1041 | 0.01714034 | 0.67445451 | 0.19692709 | 0.03981988 | 0.05400058
1042 | 0.01713336 | 0.6749596 | 0.19702443 | 0.03977341 | 0.05403973
1043 | 0.01708845 | 0.6754663 | 0.19711824 | 0.03971506 | 0.05402296
1044 | 0.01698572 | 0.67596197 | 0.19722006 | 0.03964578 | 0.05392072
1045 | 0.01689636 | 0.6764698 | 0.19732657 | 0.03959255 | 0.05385994
1046 | 0.01691836 | 0.67704093 | 0.19745705 | 0.03960089 | 0.05389638
1047 | 0.01695502 | 0.67761898 | 0.19759928 | 0.03962723 | 0.05393473
1048 | 0.01706086 | 0.6782288 | 0.19785677 | 0.03973354 | 0.05396369
1049 | 0.01716573 | 0.6788348 | 0.19811428 | 0.03983744 | 0.05399022
1050 | 0.01720546 | 0.67942739 | 0.19828652 | 0.03990849 | 0.05399572
1051 | 0.01723232 | 0.68000853 | 0.19844116 | 0.03998268 | 0.05400614
1052 | 0.01716008 | 0.68050891 | 0.19846544 | 0.03993105 | 0.05392246
1053 | 0.01706658 | 0.68099022 | 0.19846195 | 0.03984292 | 0.0538096
1054 | 0.01699316 | 0.68146002 | 0.19851774 | 0.03976617 | 0.0537927
1055 | 0.01693148 | 0.68194276 | 0.19861969 | 0.03969654 | 0.05384142
1056 | 0.01694525 | 0.68242049 | 0.19877024 | 0.03971661 | 0.05392926
1057 | 0.01704926 | 0.68288535 | 0.19895677 | 0.03982233 | 0.05406683
1058 | 0.01711648 | 0.68339527 | 0.19912659 | 0.03989337 | 0.05417573
1059 | 0.01708992 | 0.68399155 | 0.19921927 | 0.03985377 | 0.05415324
1060 | 0.01705356 | 0.68455136 | 0.19928779 | 0.03979535 | 0.05409634
1061 | 0.01694857 | 0.68494433 | 0.19931908 | 0.03976826 | 0.05399973
1062 | 0.01684961 | 0.68533903 | 0.19935 | 0.03974423 | 0.05390815
1063 | 0.01684896 | 0.68575323 | 0.19944009 | 0.03979484 | 0.05387198
1064 | 0.01685883 | 0.68616611 | 0.19953996 | 0.03985523 | 0.05384163
1065 | 0.01691971 | 0.68654042 | 0.19973086 | 0.03998278 | 0.05392424
1066 | 0.01700223 | 0.6868974 | 0.19993171 | 0.04010225 | 0.05401046
1067 | 0.01708623 | 0.68726951 | 0.20010941 | 0.04015046 | 0.05403812
1068 | 0.01714756 | 0.68765312 | 0.20026131 | 0.04017605 | 0.054039
1069 | 0.01710731 | 0.68797457 | 0.2002496 | 0.04012602 | 0.0539968
1070 | 0.01698887 | 0.68827462 | 0.2001352 | 0.04001544 | 0.05393384
1071 | 0.01691515 | 0.68856245 | 0.20015368 | 0.03992036 | 0.05391651
1072 | 0.01690225 | 0.68883204 | 0.20031723 | 0.03987464 | 0.0539862
1073 | 0.01691314 | 0.68912995 | 0.20047644 | 0.03987901 | 0.05407202
1074 | 0.01703367 | 0.68948776 | 0.20065169 | 0.03999831 | 0.05418909
1075 | 0.01714949 | 0.68984348 | 0.20080161 | 0.04011851 | 0.05430048
1076 | 0.01713068 | 0.69018197 | 0.20079386 | 0.04013802 | 0.05430057
1077 | 0.01709123 | 0.69052184 | 0.20077142 | 0.0401342 | 0.05428302
1078 | 0.01701076 | 0.69081378 | 0.20067129 | 0.04004852 | 0.05418669
1079 | 0.01693941 | 0.69108486 | 0.20056351 | 0.03996698 | 0.05408689
1080 | 0.01693415 | 0.69130844 | 0.20052934 | 0.0399634 | 0.05403363
1081 | 0.01693361 | 0.69152707 | 0.20053723 | 0.03998139 | 0.05399641
1082 | 0.01699313 | 0.69174802 | 0.20066611 | 0.04005601 | 0.05404162
1083 | 0.01707663 | 0.6920045 | 0.20081778 | 0.04012595 | 0.05414692
1084 | 0.01710866 | 0.69219983 | 0.20090255 | 0.04018082 | 0.05422432
1085 | 0.01708834 | 0.69232017 | 0.20094354 | 0.04023616 | 0.05424251
1086 | 0.01701567 | 0.69246846 | 0.20096707 | 0.04022025 | 0.05424352
1087 | 0.01689501 | 0.69265836 | 0.20093498 | 0.04012258 | 0.05418213
1088 | 0.01681495 | 0.69286042 | 0.20090413 | 0.0400413 | 0.05411839
1089 | 0.01687204 | 0.69307643 | 0.20098552 | 0.04005279 | 0.05414649
1090 | 0.01695231 | 0.69330466 | 0.20109764 | 0.04010103 | 0.05419532
1091 | 0.01708174 | 0.69363987 | 0.20129511 | 0.04022037 | 0.05428867
1092 | 0.01720297 | 0.69397748 | 0.20148809 | 0.040328 | 0.05438469
1093 | 0.01723032 | 0.69414639 | 0.20157011 | 0.04034627 | 0.0544701
1094 | 0.01723825 | 0.69427848 | 0.20162657 | 0.04035072 | 0.05454461
1095 | 0.0170905 | 0.69445968 | 0.20164594 | 0.04023803 | 0.0544082
1096 | 0.0169234 | 0.69470245 | 0.20167246 | 0.04011831 | 0.05423906
1097 | 0.01685393 | 0.6949625 | 0.20168611 | 0.04006793 | 0.05416965
1098 | 0.01683868 | 0.69522393 | 0.20170474 | 0.04005646 | 0.05418149
1099 | 0.01690187 | 0.69554853 | 0.20180301 | 0.04012275 | 0.05428153
1100 | 0.01698438 | 0.69589543 | 0.20192365 | 0.04021779 | 0.0544435
1101 | 0.01704272 | 0.69623494 | 0.2020113 | 0.0403034 | 0.05459305
1102 | 0.01709943 | 0.69655132 | 0.20209353 | 0.04032928 | 0.05463269
1103 | 0.01709712 | 0.69687152 | 0.20215654 | 0.04031214 | 0.05458678
1104 | 0.01697461 | 0.69710732 | 0.20212922 | 0.04028693 | 0.05440317
1105 | 0.0168711 | 0.69739252 | 0.20210436 | 0.04025955 | 0.0542473
1106 | 0.01687017 | 0.69784892 | 0.20221642 | 0.04025925 | 0.05418219
1107 | 0.01689367 | 0.69834507 | 0.20238793 | 0.04029024 | 0.05413403
1108 | 0.01703211 | 0.69879442 | 0.20263836 | 0.04045364 | 0.05426069
1109 | 0.01720545 | 0.69927275 | 0.20288782 | 0.04063836 | 0.05444067
1110 | 0.01727519 | 0.69981992 | 0.20310226 | 0.04075792 | 0.05449916
1111 | 0.01726456 | 0.70043069 | 0.20332196 | 0.04083798 | 0.0544838
1112 | 0.01706336 | 0.70094609 | 0.20336251 | 0.04073315 | 0.05440186
1113 | 0.01677141 | 0.70147091 | 0.20332666 | 0.04056649 | 0.05432299
1114 | 0.01663129 | 0.70186865 | 0.2033319 | 0.04039691 | 0.05426155
1115 | 0.01670775 | 0.70211321 | 0.203383 | 0.04034013 | 0.05429108
1116 | 0.0168703 | 0.70245796 | 0.2035124 | 0.04047298 | 0.05437936
1117 | 0.01716829 | 0.70281529 | 0.2037292 | 0.04065355 | 0.05458615
1118 | 0.01741926 | 0.70320618 | 0.20399515 | 0.04075808 | 0.05485493
1119 | 0.01733693 | 0.7036671 | 0.20412377 | 0.04070584 | 0.05491593
1120 | 0.01720984 | 0.70404232 | 0.20412758 | 0.04062796 | 0.05487563
1121 | 0.01698538 | 0.70398617 | 0.2039113 | 0.0404452 | 0.05460706
1122 | 0.01674541 | 0.703839 | 0.20366554 | 0.04019762 | 0.05431607
1123 | 0.01669961 | 0.70416301 | 0.20355177 | 0.03989773 | 0.05416999
1124 | 0.01675998 | 0.70478344 | 0.20356014 | 0.03967679 | 0.05411031
1125 | 0.01712412 | 0.70551401 | 0.20392187 | 0.04004031 | 0.05437819
1126 | 0.01753515 | 0.7061336 | 0.20432714 | 0.04052411 | 0.05469884
1127 | 0.01770075 | 0.70682532 | 0.2044739 | 0.04077028 | 0.05484316
1128 | 0.01767841 | 0.70717365 | 0.20432091 | 0.04081833 | 0.05487066
1129 | 0.01745725 | 0.707165 | 0.20411038 | 0.04061062 | 0.05468146
1130 | 0.01715362 | 0.70710671 | 0.20396701 | 0.04032276 | 0.05445994
1131 | 0.01683872 | 0.70695722 | 0.20384204 | 0.04015088 | 0.05431227
1132 | 0.01672946 | 0.70732826 | 0.2040083 | 0.04021361 | 0.05423298
1133 | 0.01682796 | 0.70781678 | 0.20433886 | 0.0403579 | 0.05425471
1134 | 0.01719384 | 0.70817077 | 0.20472653 | 0.04063746 | 0.05447598
1135 | 0.01748154 | 0.70865613 | 0.20500591 | 0.04087662 | 0.05464204
1136 | 0.01735851 | 0.70923489 | 0.20503414 | 0.04089937 | 0.05454309
1137 | 0.01712211 | 0.70964748 | 0.20501418 | 0.0408554 | 0.05439606
1138 | 0.01690278 | 0.70984352 | 0.20491223 | 0.04068292 | 0.05422435
1139 | 0.01676955 | 0.71009946 | 0.20480232 | 0.04047859 | 0.05405418
1140 | 0.01675163 | 0.71049988 | 0.20486483 | 0.04030851 | 0.05398702
1141 | 0.0167384 | 0.71092349 | 0.20504153 | 0.04019473 | 0.05400349
1142 | 0.01688654 | 0.7115711 | 0.20539908 | 0.04035299 | 0.05427745
1143 | 0.01712486 | 0.71234822 | 0.2057564 | 0.04061369 | 0.05459019
1144 | 0.01727942 | 0.71298259 | 0.20592871 | 0.04070579 | 0.05473962
1145 | 0.01724413 | 0.71321702 | 0.20592396 | 0.04060406 | 0.05477167
1146 | 0.01707149 | 0.71333361 | 0.20589307 | 0.04040876 | 0.05465816
1147 | 0.01683586 | 0.71333253 | 0.20570448 | 0.04020987 | 0.05435495
1148 | 0.01663164 | 0.7131691 | 0.20544477 | 0.04005895 | 0.05410497
1149 | 0.01665062 | 0.71317238 | 0.20541513 | 0.04003183 | 0.05411178
1150 | 0.0167598 | 0.71321243 | 0.20544608 | 0.04007638 | 0.05419468
1151 | 0.01705251 | 0.71319282 | 0.20562334 | 0.04025845 | 0.05437634
1152 | 0.01731498 | 0.71320713 | 0.20582369 | 0.04043903 | 0.05451495
1153 | 0.01733435 | 0.71332669 | 0.20591684 | 0.04055326 | 0.05451403
1154 | 0.01723899 | 0.71343267 | 0.20592454 | 0.04060696 | 0.05446924
1155 | 0.01702733 | 0.71356362 | 0.20585349 | 0.04052359 | 0.05436387
1156 | 0.01683342 | 0.71373105 | 0.2057862 | 0.04041957 | 0.05425356
1157 | 0.01678191 | 0.71392375 | 0.20576951 | 0.04042328 | 0.05421146
1158 | 0.01681901 | 0.71418166 | 0.20582184 | 0.04047919 | 0.05420919
1159 | 0.01692396 | 0.71454132 | 0.20600958 | 0.04057014 | 0.05429479
1160 | 0.01696742 | 0.71484834 | 0.20616917 | 0.04065657 | 0.05443151
1161 | 0.01701426 | 0.71521437 | 0.20629211 | 0.04069521 | 0.05450388
1162 | 0.01702518 | 0.71554548 | 0.20637858 | 0.04066242 | 0.05446612
1163 | 0.01696371 | 0.71578634 | 0.20643464 | 0.04058335 | 0.05439576
1164 | 0.01690276 | 0.71596634 | 0.20641211 | 0.04049792 | 0.05429674
1165 | 0.01685413 | 0.71618909 | 0.20638052 | 0.04042497 | 0.05421179
1166 | 0.01689389 | 0.71643418 | 0.20646998 | 0.04044301 | 0.05423583
1167 | 0.01697511 | 0.71666777 | 0.20661803 | 0.04051382 | 0.0543262
1168 | 0.01706975 | 0.716883 | 0.20677562 | 0.04063457 | 0.05444871
1169 | 0.01713896 | 0.71707475 | 0.20689516 | 0.04074044 | 0.05453529
1170 | 0.01713626 | 0.71724951 | 0.206953 | 0.04074535 | 0.05453261
1171 | 0.01709139 | 0.71741712 | 0.2069827 | 0.04068753 | 0.05449059
1172 | 0.01697478 | 0.71752983 | 0.20694001 | 0.04057939 | 0.05440764
1173 | 0.01684662 | 0.71763343 | 0.20687957 | 0.04048039 | 0.05432786
1174 | 0.01679911 | 0.71783912 | 0.20688653 | 0.04043632 | 0.05429041
1175 | 0.01681531 | 0.71807969 | 0.20693254 | 0.0404143 | 0.05431066
1176 | 0.0169339 | 0.71838194 | 0.20700955 | 0.04045041 | 0.05444887
1177 | 0.01706773 | 0.71868956 | 0.20712137 | 0.04052586 | 0.05461199
1178 | 0.01712826 | 0.7189033 | 0.20720795 | 0.04057724 | 0.05468934
1179 | 0.01710609 | 0.71912199 | 0.2071666 | 0.04061642 | 0.05463088
1180 | 0.01706777 | 0.71937251 | 0.20712309 | 0.04062215 | 0.0545255
1181 | 0.01701309 | 0.71958292 | 0.20712166 | 0.04055105 | 0.05441451
1182 | 0.01694237 | 0.71977639 | 0.20710902 | 0.04050235 | 0.05434194
1183 | 0.01689732 | 0.71994948 | 0.20714791 | 0.04053473 | 0.05432978
1184 | 0.01690557 | 0.72008389 | 0.20722368 | 0.04061647 | 0.0543402
1185 | 0.01697834 | 0.72020018 | 0.20734282 | 0.04074839 | 0.05439483
1186 | 0.01704239 | 0.72035801 | 0.20746467 | 0.04086412 | 0.05446692
1187 | 0.01705485 | 0.72059155 | 0.2075299 | 0.04088411 | 0.0545209
1188 | 0.01703753 | 0.72081792 | 0.20755379 | 0.04083095 | 0.05453038
1189 | 0.01697733 | 0.72097838 | 0.20756498 | 0.04069577 | 0.05444521
1190 | 0.01691016 | 0.7211374 | 0.20756717 | 0.04057514 | 0.05434003
1191 | 0.01688192 | 0.72138536 | 0.20757619 | 0.04055878 | 0.05430781
1192 | 0.01688457 | 0.72168559 | 0.2076422 | 0.04060757 | 0.05432495
1193 | 0.01694086 | 0.72194088 | 0.20775935 | 0.04069919 | 0.05438922
1194 | 0.01701114 | 0.72218573 | 0.20786496 | 0.04077377 | 0.05448288
1195 | 0.01709604 | 0.72250599 | 0.2079384 | 0.04081143 | 0.05457897
1196 | 0.01714453 | 0.72275609 | 0.20795396 | 0.04080282 | 0.05459341
1197 | 0.01712267 | 0.72295928 | 0.20794544 | 0.04078078 | 0.05453718
1198 | 0.01702855 | 0.72317022 | 0.20792055 | 0.04072347 | 0.05445569
1199 | 0.01693536 | 0.7233991 | 0.20789763 | 0.04067035 | 0.05438244
1200 | 0.01693265 | 0.72364986 | 0.20791478 | 0.04065583 | 0.05432672
1201 | 0.01696759 | 0.72391295 | 0.20799974 | 0.04069655 | 0.05432077
1202 | 0.01700532 | 0.72417367 | 0.20815127 | 0.04081427 | 0.05437816
1203 | 0.01704179 | 0.72444147 | 0.20828715 | 0.040907 | 0.05442064
1204 | 0.01705767 | 0.72472519 | 0.20835385 | 0.04091131 | 0.05442021
1205 | 0.01703522 | 0.72497892 | 0.20837231 | 0.04089179 | 0.05441015
1206 | 0.01696637 | 0.72517574 | 0.20835188 | 0.04084112 | 0.05437208
1207 | 0.01688756 | 0.72538531 | 0.20834252 | 0.04075755 | 0.0543205
1208 | 0.01683993 | 0.72560048 | 0.20836373 | 0.0406998 | 0.05430477
1209 | 0.01684692 | 0.72583151 | 0.20840505 | 0.04072415 | 0.05431728
1210 | 0.01693331 | 0.72608733 | 0.20848075 | 0.0408454 | 0.0543585
1211 | 0.01700557 | 0.72634447 | 0.20859174 | 0.0409245 | 0.05440887
1212 | 0.0170528 | 0.72660804 | 0.20871076 | 0.04095331 | 0.0544395
1213 | 0.01705488 | 0.72685885 | 0.20875184 | 0.04095123 | 0.05443757
1214 | 0.0170244 | 0.72709048 | 0.20874819 | 0.04091685 | 0.05439968
1215 | 0.01695818 | 0.72729224 | 0.20875469 | 0.04085375 | 0.05430353
1216 | 0.01689112 | 0.72749954 | 0.20878036 | 0.0407817 | 0.05421202
1217 | 0.01689546 | 0.72771811 | 0.20886783 | 0.04075982 | 0.05419853
1218 | 0.01693335 | 0.72795933 | 0.20899007 | 0.04078462 | 0.05424028
1219 | 0.01698703 | 0.72823346 | 0.20910232 | 0.04083802 | 0.05431617
1220 | 0.01705671 | 0.72849762 | 0.20920615 | 0.04089673 | 0.0543886
1221 | 0.01709918 | 0.72871482 | 0.20929356 | 0.04092943 | 0.05441437
1222 | 0.01706728 | 0.72891623 | 0.2093372 | 0.04091923 | 0.0543865
1223 | 0.01696603 | 0.72910398 | 0.20931804 | 0.04086464 | 0.05430418
1224 | 0.01687359 | 0.72923499 | 0.20928018 | 0.04079678 | 0.05420892
1225 | 0.01682067 | 0.72931898 | 0.20927803 | 0.04076172 | 0.05416521
1226 | 0.01682563 | 0.72944063 | 0.20933163 | 0.04078832 | 0.05419246
1227 | 0.01691656 | 0.72962135 | 0.20941672 | 0.04086592 | 0.05426119
1228 | 0.01701124 | 0.72983837 | 0.20951207 | 0.04096161 | 0.05433718
1229 | 0.01707061 | 0.73006099 | 0.20955589 | 0.04103032 | 0.05438151
1230 | 0.01707576 | 0.73025388 | 0.20954263 | 0.04102867 | 0.05439505
1231 | 0.01704295 | 0.73041791 | 0.20950229 | 0.0409842 | 0.05439648
1232 | 0.01701218 | 0.73061329 | 0.2094551 | 0.04092366 | 0.05435064
1233 | 0.01696062 | 0.73082173 | 0.20942752 | 0.04087772 | 0.0543015
1234 | 0.01692257 | 0.73102158 | 0.20945156 | 0.04088635 | 0.05428905
1235 | 0.01696296 | 0.73122752 | 0.20952806 | 0.04093367 | 0.0543048
1236 | 0.01704734 | 0.73142523 | 0.20964882 | 0.0410153 | 0.05435685
1237 | 0.01710221 | 0.7316106 | 0.20977576 | 0.04110595 | 0.05440735
1238 | 0.01710518 | 0.73180908 | 0.20986059 | 0.0411466 | 0.05442011
1239 | 0.01706973 | 0.73202062 | 0.20988362 | 0.04112407 | 0.05440677
1240 | 0.01698728 | 0.73221052 | 0.20987824 | 0.04105679 | 0.05436793
1241 | 0.01688669 | 0.73235941 | 0.20990352 | 0.0409733 | 0.05429901
1242 | 0.01684182 | 0.73250771 | 0.20995899 | 0.040904 | 0.05423274
1243 | 0.01688614 | 0.73273408 | 0.21002653 | 0.04089154 | 0.05422654
1244 | 0.01697579 | 0.73299217 | 0.21013193 | 0.04095472 | 0.05429115
1245 | 0.0170691 | 0.7331779 | 0.21024625 | 0.04103712 | 0.05435892
1246 | 0.01714636 | 0.73334831 | 0.21034344 | 0.04107594 | 0.0543979
1247 | 0.017158 | 0.73353124 | 0.21037516 | 0.04108432 | 0.05441533
1248 | 0.01709849 | 0.73370266 | 0.21034428 | 0.04105033 | 0.05439825
1249 | 0.01700813 | 0.73387897 | 0.21032508 | 0.04096724 | 0.0543492
1250 | 0.01689593 | 0.73410863 | 0.21031895 | 0.04090938 | 0.05429277
1251 | 0.0168753 | 0.73434138 | 0.21036582 | 0.04091203 | 0.05427535
1252 | 0.01696654 | 0.73453915 | 0.21048303 | 0.04094826 | 0.05434281
1253 | 0.0170904 | 0.7347458 | 0.21063411 | 0.04100218 | 0.05443924
1254 | 0.01716342 | 0.73498446 | 0.21076918 | 0.04104586 | 0.05450319
1255 | 0.0171369 | 0.73522204 | 0.21086888 | 0.04106785 | 0.05452085
1256 | 0.01706526 | 0.73545885 | 0.21092637 | 0.04106313 | 0.0544967
1257 | 0.01700347 | 0.73570114 | 0.21093783 | 0.04102898 | 0.05444306
1258 | 0.01696829 | 0.73594731 | 0.2109278 | 0.04098592 | 0.0543744
1259 | 0.01697192 | 0.73619521 | 0.21095045 | 0.04096917 | 0.05433322
1260 | 0.01700192 | 0.73643565 | 0.21105227 | 0.04100342 | 0.0543762
1261 | 0.01702837 | 0.7366544 | 0.21119983 | 0.04107387 | 0.05448093
1262 | 0.01706355 | 0.73682719 | 0.21130899 | 0.04112647 | 0.05457751
1263 | 0.01710467 | 0.73699588 | 0.21140821 | 0.0411521 | 0.05463675
1264 | 0.01708447 | 0.73717415 | 0.21147211 | 0.04114593 | 0.05463219
1265 | 0.01696455 | 0.73723722 | 0.21145563 | 0.04110017 | 0.05456913
1266 | 0.01683332 | 0.73722917 | 0.21142772 | 0.04102445 | 0.05449165
1267 | 0.0167812 | 0.73719454 | 0.21142676 | 0.04097589 | 0.05447314
1268 | 0.01678813 | 0.73727351 | 0.21148241 | 0.04100079 | 0.05450188
1269 | 0.01684798 | 0.73740458 | 0.21155772 | 0.04106214 | 0.05455263
1270 | 0.01692632 | 0.737535 | 0.21166317 | 0.04114252 | 0.05463757
1271 | 0.01697411 | 0.73762709 | 0.21177836 | 0.04123814 | 0.05471263
1272 | 0.01697585 | 0.73773652 | 0.21182957 | 0.0413082 | 0.05472276
1273 | 0.01694048 | 0.73789698 | 0.21179371 | 0.0412856 | 0.05468623
1274 | 0.01689331 | 0.73804092 | 0.21172547 | 0.04118804 | 0.05462296
1275 | 0.01686454 | 0.73817533 | 0.21167035 | 0.04106782 | 0.05454739
1276 | 0.016879 | 0.73832762 | 0.21166806 | 0.04099991 | 0.05452067
1277 | 0.01694034 | 0.73849738 | 0.21174093 | 0.04102865 | 0.05455939
1278 | 0.01701388 | 0.73869443 | 0.21185645 | 0.04111808 | 0.05462155
1279 | 0.01706205 | 0.73892999 | 0.21197888 | 0.04122296 | 0.05469849
1280 | 0.01707602 | 0.73917568 | 0.21208353 | 0.04129547 | 0.0547654
1281 | 0.01704822 | 0.7394076 | 0.21212797 | 0.04126643 | 0.05475122
1282 | 0.01697422 | 0.73962557 | 0.21211107 | 0.04116946 | 0.05466798
1283 | 0.0168804 | 0.73982316 | 0.21208382 | 0.04107664 | 0.05457826
1284 | 0.01679798 | 0.74005288 | 0.21209958 | 0.04103104 | 0.05452011
1285 | 0.01680055 | 0.74031234 | 0.21220012 | 0.04106524 | 0.05450388
1286 | 0.01690194 | 0.74058521 | 0.21233794 | 0.04115813 | 0.05454954
1287 | 0.01700829 | 0.74087799 | 0.21245925 | 0.04124402 | 0.05465658
1288 | 0.01707902 | 0.7412349 | 0.21258521 | 0.04128214 | 0.05473076
1289 | 0.01708027 | 0.7415815 | 0.21265593 | 0.04127399 | 0.05472526
1290 | 0.01700159 | 0.74185294 | 0.21265805 | 0.04122847 | 0.05468105
1291 | 0.01690319 | 0.74205405 | 0.21265817 | 0.04117979 | 0.05463196
1292 | 0.01681954 | 0.74221545 | 0.21265554 | 0.04114486 | 0.05457142
1293 | 0.01679971 | 0.74240696 | 0.21264818 | 0.04113763 | 0.05457205
1294 | 0.01685454 | 0.74261612 | 0.21270332 | 0.04119291 | 0.05466476
1295 | 0.01693801 | 0.74280459 | 0.21283452 | 0.04129377 | 0.05476324
1296 | 0.01703477 | 0.74297673 | 0.21297924 | 0.04137328 | 0.05482536
1297 | 0.01709352 | 0.74311525 | 0.21307938 | 0.04139801 | 0.05485737
1298 | 0.01706217 | 0.74317527 | 0.21313158 | 0.04138115 | 0.0548399
1299 | 0.01698118 | 0.74319315 | 0.21314207 | 0.04133917 | 0.05477262
1300 | 0.0168847 | 0.74321038 | 0.21309456 | 0.04126867 | 0.05466091
1301 | 0.016813 | 0.7432431 | 0.21305577 | 0.04121495 | 0.05455247
1302 | 0.01683249 | 0.74331737 | 0.21309149 | 0.04122748 | 0.05454141
1303 | 0.01690851 | 0.74344695 | 0.21316378 | 0.04129248 | 0.05462881
1304 | 0.01701352 | 0.74359822 | 0.21323857 | 0.04139759 | 0.05473077
1305 | 0.01711867 | 0.74368811 | 0.21331656 | 0.04148655 | 0.05477986
1306 | 0.01711638 | 0.74367934 | 0.21329936 | 0.04148728 | 0.05476048
1307 | 0.01699392 | 0.74369413 | 0.21314725 | 0.04140449 | 0.05471644
1308 | 0.01687888 | 0.74369913 | 0.2129769 | 0.04129216 | 0.05464907
1309 | 0.01681194 | 0.74366134 | 0.21280558 | 0.04123849 | 0.05455689
1310 | 0.01682655 | 0.74371725 | 0.21270911 | 0.04123162 | 0.05450939
1311 | 0.01699001 | 0.74374044 | 0.21271852 | 0.04126005 | 0.05455534
1312 | 0.0171619 | 0.74371439 | 0.21274742 | 0.04133464 | 0.05465143
1313 | 0.01723986 | 0.74368894 | 0.21278071 | 0.04140713 | 0.05475314
1314 | 0.0172367 | 0.74363488 | 0.21278989 | 0.04144315 | 0.05480139
1315 | 0.01713423 | 0.7435199 | 0.21274817 | 0.04141269 | 0.05475614
1316 | 0.01696278 | 0.7433961 | 0.21268384 | 0.04133178 | 0.05466611
1317 | 0.01677365 | 0.74322367 | 0.21258399 | 0.04124508 | 0.05455352
1318 | 0.01668884 | 0.74308777 | 0.21250191 | 0.04120419 | 0.05446661
1319 | 0.01680103 | 0.74309373 | 0.21253476 | 0.04127627 | 0.05449647
1320 | 0.01695978 | 0.74313629 | 0.21264148 | 0.04142524 | 0.05462842
1321 | 0.01705708 | 0.74321187 | 0.21279593 | 0.04157761 | 0.0547915
1322 | 0.01711774 | 0.74335682 | 0.2129668 | 0.04169163 | 0.05488782
1323 | 0.0170645 | 0.74350756 | 0.21302626 | 0.04173164 | 0.05486733
1324 | 0.01691022 | 0.74368036 | 0.21299228 | 0.04169589 | 0.05480938
1325 | 0.0167622 | 0.74376583 | 0.21289687 | 0.0415622 | 0.05468209
1326 | 0.01667862 | 0.74384582 | 0.2128206 | 0.04142302 | 0.05452375
1327 | 0.016767 | 0.74393547 | 0.21289036 | 0.04145811 | 0.05451516
1328 | 0.01695709 | 0.74397469 | 0.21302919 | 0.04159589 | 0.05459452
1329 | 0.01716765 | 0.74411088 | 0.21316576 | 0.04177758 | 0.05469316
1330 | 0.01735703 | 0.74433142 | 0.2132751 | 0.04194199 | 0.05482847
1331 | 0.0173948 | 0.74438941 | 0.21328552 | 0.04193898 | 0.05486421
1332 | 0.0173209 | 0.74429613 | 0.21316488 | 0.04170624 | 0.05470884
1333 | 0.01724238 | 0.74433196 | 0.21303943 | 0.0414829 | 0.05454963
1334 | 0.01706015 | 0.74425846 | 0.21286532 | 0.04126905 | 0.05443482
1335 | 0.01694554 | 0.74436963 | 0.21281564 | 0.04113594 | 0.05441863
1336 | 0.01701618 | 0.74474019 | 0.21296766 | 0.04130562 | 0.05447103
1337 | 0.01715983 | 0.74507111 | 0.21316007 | 0.04155282 | 0.05451646
1338 | 0.01734242 | 0.74551678 | 0.2134306 | 0.04169735 | 0.05459284
1339 | 0.01742915 | 0.746032 | 0.21367697 | 0.04176489 | 0.0546403
1340 | 0.01728032 | 0.74656945 | 0.21374878 | 0.04173564 | 0.05460166
1341 | 0.0170861 | 0.74709439 | 0.21373966 | 0.04160337 | 0.05452588
1342 | 0.01698282 | 0.7476564 | 0.21372637 | 0.04139312 | 0.05443174
1343 | 0.01692723 | 0.74846101 | 0.21379907 | 0.04125435 | 0.05433638
1344 | 0.01709341 | 0.74937713 | 0.2141825 | 0.04139962 | 0.05431701
1345 | 0.01753912 | 0.75039017 | 0.21478701 | 0.04178566 | 0.05447
1346 | 0.01816428 | 0.75143874 | 0.21520913 | 0.04235908 | 0.05486537
1347 | 0.01881007 | 0.75247478 | 0.21561298 | 0.04298339 | 0.0551843
1348 | 0.01881917 | 0.75334233 | 0.215941 | 0.04311535 | 0.05536491
1349 | 0.0182288 | 0.75409007 | 0.21605769 | 0.04251229 | 0.05535283
1350 | 0.01712497 | 0.75457883 | 0.2160441 | 0.04125701 | 0.05478353
1351 | 0.01567248 | 0.75473225 | 0.21526429 | 0.03963878 | 0.0540361
1352 | 0.01501044 | 0.75588393 | 0.21500707 | 0.03908483 | 0.05391634
1353 | 0.01593977 | 0.75684422 | 0.21687245 | 0.0408475 | 0.05544151
1354 | 0.01833658 | 0.7585761 | 0.219632 | 0.04406475 | 0.05775809
1355 | 0.022294 | 0.76002246 | 0.2227819 | 0.04754806 | 0.06019509
1356 | 0.02488076 | 0.75948763 | 0.22547439 | 0.05081292 | 0.0613988
1357 | 0.01826996 | 0.75760758 | 0.22254686 | 0.05113294 | 0.06049772
1358 | 0.01146772 | 0.7544511 | 0.21485102 | 0.04694341 | 0.05943944
1359 | 0.00628277 | 0.74952948 | 0.2038618 | 0.036142 | 0.05295276
1360 | 0.00426837 | 0.74247515 | 0.19330236 | 0.03087864 | 0.04405403
1361 | 0.01015904 | 0.73657632 | 0.19057234 | 0.03124171 | 0.04388256
1362 | 0.02269422 | 0.73527873 | 0.1953034 | 0.03741726 | 0.05237062
1363 | 0.04309471 | 0.74403089 | 0.2078208 | 0.05187754 | 0.07014348
1364 | 0.06359477 | 0.7546857 | 0.216019 | 0.06421617 | 0.08652682
1365 | 0.05815379 | 0.75474066 | 0.20870356 | 0.05946827 | 0.08415427
1366 | 0.04177356 | 0.74756086 | 0.19635729 | 0.04321678 | 0.06766856
1367 | 0.0275256 | 0.73407078 | 0.18407974 | 0.02724312 | 0.04840551
1368 | 0.02041221 | 0.71882415 | 0.1743196 | 0.01983018 | 0.04058645
1369 | 0.02668489 | 0.71720213 | 0.18298718 | 0.02149979 | 0.0460926
1370 | 0.03653205 | 0.72284871 | 0.20227368 | 0.02639081 | 0.05658438
1371 | 0.05125596 | 0.7288062 | 0.22691584 | 0.0540893 | 0.07282372
1372 | 0.0657592 | 0.73056829 | 0.25318742 | 0.08734263 | 0.08801045
1373 | 0.06632219 | 0.72767413 | 0.2502822 | 0.08762307 | 0.07990684
1374 | 0.05536513 | 0.72855324 | 0.22707745 | 0.06836623 | 0.05748019
1375 | 0.0318985 | 0.72885233 | 0.20632164 | 0.03790619 | 0.03561319
1376 | 0.01446341 | 0.73774272 | 0.18603829 | 0.01770246 | 0.0219842
1377 | 0.01764451 | 0.74850285 | 0.18281642 | 0.02092249 | 0.02556075
1378 | 0.03648987 | 0.75437069 | 0.19366029 | 0.03204983 | 0.04564971
1379 | 0.04833359 | 0.76075578 | 0.2070957 | 0.04907459 | 0.07364856
1380 | 0.05135822 | 0.76103443 | 0.23071542 | 0.06962676 | 0.08980305
1381 | 0.04443851 | 0.75036281 | 0.24130961 | 0.07559767 | 0.09601879
1382 | 0.02075624 | 0.74042052 | 0.23215219 | 0.05675578 | 0.08542082
1383 | 0.00763835 | 0.73198253 | 0.21978478 | 0.03866206 | 0.07193423
1384 | 0.0044286 | 0.72172433 | 0.20256236 | 0.02429509 | 0.05340668
1385 | 0.00549286 | 0.72547388 | 0.20077667 | 0.02265367 | 0.04350042
1386 | 0.01268861 | 0.73733312 | 0.22126761 | 0.03195896 | 0.05577765
1387 | 0.02519487 | 0.74675864 | 0.23578246 | 0.04944629 | 0.07055716
1388 | 0.03663614 | 0.75250727 | 0.23952654 | 0.06234379 | 0.07912961
1389 | 0.04349799 | 0.75505602 | 0.23966198 | 0.06466998 | 0.07888259
1390 | 0.03592957 | 0.75222665 | 0.22966202 | 0.05532017 | 0.06978549
1391 | 0.02326158 | 0.74254715 | 0.21540543 | 0.04288491 | 0.05949768
1392 | 0.01360354 | 0.7290777 | 0.20447533 | 0.02583543 | 0.0467515
1393 | 0.0115526 | 0.72430831 | 0.19975774 | 0.01480569 | 0.03587819
1394 | 0.02256482 | 0.73147935 | 0.20482247 | 0.0213564 | 0.03759168
1395 | 0.03253631 | 0.73863131 | 0.21380326 | 0.03414655 | 0.04506772
1396 | 0.03510276 | 0.73936975 | 0.22604215 | 0.04380009 | 0.05675607
1397 | 0.03723157 | 0.7360211 | 0.23555 | 0.04935146 | 0.06520209
1398 | 0.03298226 | 0.73098427 | 0.23070112 | 0.04855651 | 0.06218915
1399 | 0.02376155 | 0.72825527 | 0.2194303 | 0.04448573 | 0.05662372
1400 | 0.01255522 | 0.72722042 | 0.21111269 | 0.03697062 | 0.048823
1401 | 0.00800082 | 0.72873688 | 0.20681611 | 0.02868431 | 0.03982564
1402 | 0.00917871 | 0.7347334 | 0.21029297 | 0.03082176 | 0.04087356
1403 | 0.01381726 | 0.73776561 | 0.21469092 | 0.0366676 | 0.04730314
1404 | 0.01988694 | 0.74241894 | 0.21634623 | 0.04133825 | 0.05325127
1405 | 0.02441783 | 0.74744666 | 0.21622822 | 0.04447375 | 0.05825604
1406 | 0.02523188 | 0.74638504 | 0.21403989 | 0.04449575 | 0.0586783
1407 | 0.02121895 | 0.74055362 | 0.21127431 | 0.04233911 | 0.05458666
1408 | 0.01728054 | 0.73830134 | 0.20929149 | 0.03928871 | 0.05091261
1409 | 0.01471911 | 0.7379483 | 0.20834491 | 0.03653415 | 0.04998993
1410 | 0.01407446 | 0.73732316 | 0.20828895 | 0.03576355 | 0.05124859
1411 | 0.01611316 | 0.73740959 | 0.20950934 | 0.03714051 | 0.05412783
1412 | 0.01853116 | 0.73752415 | 0.2109772 | 0.03936421 | 0.05626334
1413 | 0.02003251 | 0.73875237 | 0.21221578 | 0.04232927 | 0.05756193
1414 | 0.01997156 | 0.73922879 | 0.21249697 | 0.04378121 | 0.05813811
1415 | 0.0182299 | 0.73776597 | 0.21190026 | 0.04354781 | 0.0570056
1416 | 0.01650297 | 0.73661375 | 0.21137261 | 0.04291887 | 0.05529364
1417 | 0.01514095 | 0.73632985 | 0.21059456 | 0.04167096 | 0.05383986
1418 | 0.01447723 | 0.73603272 | 0.20995653 | 0.04087045 | 0.05320877
1419 | 0.01503821 | 0.73606408 | 0.21029451 | 0.04112127 | 0.05385476
1420 | 0.01587841 | 0.73657191 | 0.21098733 | 0.04160804 | 0.05478445
1421 | 0.01704664 | 0.73742175 | 0.21156855 | 0.04221556 | 0.05542835
1422 | 0.01803441 | 0.73813623 | 0.21197288 | 0.04255565 | 0.05564116
1423 | 0.01778226 | 0.73855025 | 0.21215709 | 0.04211707 | 0.05540638
1424 | 0.01695681 | 0.73866796 | 0.21202333 | 0.04148441 | 0.05507091
1425 | 0.01604102 | 0.73864037 | 0.21146099 | 0.04087569 | 0.05456401
1426 | 0.01539298 | 0.7388103 | 0.21094961 | 0.04038864 | 0.05409177
1427 | 0.01611774 | 0.73970759 | 0.21109033 | 0.04068058 | 0.05428001
1428 | 0.01747409 | 0.74069273 | 0.21171495 | 0.04143003 | 0.05466821
1429 | 0.01851841 | 0.74103826 | 0.21266131 | 0.04210881 | 0.05516479
1430 | 0.01905023 | 0.74103624 | 0.21346946 | 0.04257157 | 0.05584167
1431 | 0.01846965 | 0.74117678 | 0.21318479 | 0.04236534 | 0.05593924
1432 | 0.01756631 | 0.74134892 | 0.21252528 | 0.04168377 | 0.05556393
1433 | 0.01688159 | 0.7412287 | 0.21202131 | 0.0408501 | 0.05484027
1434 | 0.01624421 | 0.7415297 | 0.2116272 | 0.04018207 | 0.05418156
1435 | 0.01602451 | 0.7421692 | 0.211586 | 0.04003387 | 0.05414002
1436 | 0.0163771 | 0.74272466 | 0.21198483 | 0.04055279 | 0.05465285
1437 | 0.01684596 | 0.74286383 | 0.21257302 | 0.04101389 | 0.05525371
1438 | 0.01737765 | 0.74290252 | 0.21327946 | 0.0413117 | 0.05544471
1439 | 0.0174156 | 0.74302268 | 0.2135632 | 0.04163815 | 0.05535048
1440 | 0.01660161 | 0.74273896 | 0.213213 | 0.04161993 | 0.05496452
1441 | 0.01587801 | 0.74254698 | 0.21291611 | 0.04136857 | 0.05445148
1442 | 0.01542951 | 0.74239129 | 0.21245413 | 0.04093664 | 0.05394424
1443 | 0.01542704 | 0.74242324 | 0.21217713 | 0.04074377 | 0.05380077
1444 | 0.01609853 | 0.74295735 | 0.21244714 | 0.04102102 | 0.05422521
1445 | 0.01669237 | 0.74324971 | 0.21277031 | 0.04133149 | 0.05470013
1446 | 0.01710435 | 0.74306858 | 0.21291323 | 0.04152195 | 0.05513964
1447 | 0.01730252 | 0.7428748 | 0.21285865 | 0.04165968 | 0.05539095
1448 | 0.0170478 | 0.74273723 | 0.21259992 | 0.04159846 | 0.05525717
1449 | 0.01672293 | 0.74268508 | 0.2123756 | 0.04138618 | 0.05496825
1450 | 0.01644999 | 0.74258113 | 0.21221736 | 0.04115923 | 0.05458146
1451 | 0.01633343 | 0.7425158 | 0.21216452 | 0.04110751 | 0.05434081
1452 | 0.01655959 | 0.74276847 | 0.2123584 | 0.04131571 | 0.05444231
1453 | 0.01682032 | 0.74301028 | 0.21258028 | 0.04151322 | 0.05463376
1454 | 0.01700305 | 0.74310184 | 0.212767 | 0.041611 | 0.05481952
1455 | 0.01712821 | 0.74324644 | 0.21291892 | 0.04168384 | 0.05490462
1456 | 0.01699808 | 0.74350399 | 0.21294431 | 0.04166029 | 0.05472884
1457 | 0.01674246 | 0.74378633 | 0.21292976 | 0.04155961 | 0.0545321
1458 | 0.0165096 | 0.74418217 | 0.21294239 | 0.04137133 | 0.05444455
1459 | 0.01638427 | 0.74466211 | 0.21297589 | 0.04121285 | 0.05435872
1460 | 0.01646354 | 0.74538022 | 0.21311197 | 0.04137844 | 0.05441924
1461 | 0.01659257 | 0.74620181 | 0.21334286 | 0.04171814 | 0.0545871
1462 | 0.01682987 | 0.74676001 | 0.21359384 | 0.04198452 | 0.05476838
1463 | 0.01712976 | 0.74740636 | 0.21387887 | 0.04217582 | 0.05491653
1464 | 0.01713346 | 0.74801087 | 0.21400301 | 0.04211122 | 0.05492153
1465 | 0.0169706 | 0.74860376 | 0.21400619 | 0.0418712 | 0.05480208
1466 | 0.01667697 | 0.74903941 | 0.21394734 | 0.04152568 | 0.05451541
1467 | 0.01630557 | 0.74930036 | 0.21383563 | 0.04114046 | 0.0542061
1468 | 0.01623069 | 0.74959213 | 0.21391857 | 0.04113814 | 0.05419093
1469 | 0.01650786 | 0.74969763 | 0.21412985 | 0.04144869 | 0.05442781
1470 | 0.01681783 | 0.74981803 | 0.21430449 | 0.04170235 | 0.05461328
1471 | 0.01701706 | 0.74993587 | 0.21447842 | 0.0419143 | 0.054758
1472 | 0.01703719 | 0.74993694 | 0.21442387 | 0.04203577 | 0.05485708
1473 | 0.01679767 | 0.74995422 | 0.21412301 | 0.04188523 | 0.05477365
1474 | 0.01657644 | 0.75005287 | 0.21389098 | 0.0416088 | 0.05460002
1475 | 0.01639083 | 0.75003964 | 0.21370919 | 0.04137777 | 0.05438452
1476 | 0.01630153 | 0.75010699 | 0.2136703 | 0.04126082 | 0.05428828
1477 | 0.01647575 | 0.75044489 | 0.21386603 | 0.0414078 | 0.05442393
1478 | 0.01670825 | 0.75076675 | 0.21410517 | 0.04161004 | 0.05460244
1479 | 0.01694461 | 0.75106502 | 0.21438906 | 0.0417097 | 0.05472139
1480 | 0.0170858 | 0.75131303 | 0.21457072 | 0.04170825 | 0.05469873
1481 | 0.0169971 | 0.75152355 | 0.21455511 | 0.04155551 | 0.05449376
1482 | 0.01681965 | 0.75171846 | 0.21452114 | 0.04140243 | 0.05428574
1483 | 0.01662826 | 0.75177938 | 0.21448056 | 0.04129612 | 0.05414947
1484 | 0.01653934 | 0.75191718 | 0.21448961 | 0.04125433 | 0.05408391
1485 | 0.01660205 | 0.75225329 | 0.21462996 | 0.04136639 | 0.05420183
1486 | 0.01667593 | 0.75255781 | 0.21477886 | 0.04154513 | 0.05438938
1487 | 0.01679215 | 0.75280046 | 0.21489382 | 0.04173768 | 0.05453674
1488 | 0.01688894 | 0.75300205 | 0.21496579 | 0.0418362 | 0.05459428
1489 | 0.01680888 | 0.75311166 | 0.21495652 | 0.04175606 | 0.0545205
1490 | 0.01668164 | 0.75321788 | 0.21494599 | 0.04162851 | 0.05442911
1491 | 0.01660773 | 0.75341839 | 0.21496625 | 0.04148073 | 0.05434517
1492 | 0.01656076 | 0.75368243 | 0.21499601 | 0.0413874 | 0.05428018
1493 | 0.01660677 | 0.75405675 | 0.21510811 | 0.04144838 | 0.054323
1494 | 0.01673193 | 0.75439292 | 0.21525994 | 0.04155044 | 0.05440158
1495 | 0.01686222 | 0.75472021 | 0.21539168 | 0.04165041 | 0.05446439
1496 | 0.01691707 | 0.75509828 | 0.21548477 | 0.04171598 | 0.05450939
1497 | 0.01688353 | 0.75542444 | 0.21548367 | 0.04166228 | 0.05447426
1498 | 0.01682951 | 0.75573295 | 0.21545649 | 0.04158176 | 0.05441891
1499 | 0.01670047 | 0.75596482 | 0.21547341 | 0.04148697 | 0.05433277
1500 | 0.01654673 | 0.75619036 | 0.21551506 | 0.04140281 | 0.05422702
1501 | 0.01652843 | 0.75646269 | 0.2156212 | 0.04147267 | 0.05429671
1502 | 0.01660166 | 0.75670862 | 0.2157739 | 0.04160256 | 0.05446263
1503 | 0.01669524 | 0.7568934 | 0.215902 | 0.04173236 | 0.05457596
1504 | 0.01677742 | 0.75708288 | 0.21599047 | 0.0418385 | 0.05462971
1505 | 0.01677096 | 0.75721478 | 0.21600485 | 0.04187363 | 0.05459036
1506 | 0.01668106 | 0.75729483 | 0.21596281 | 0.04188348 | 0.05450575
1507 | 0.01658836 | 0.75739563 | 0.21590975 | 0.04180987 | 0.0543996
1508 | 0.01654091 | 0.75747746 | 0.21588798 | 0.04168317 | 0.05431823
1509 | 0.01657425 | 0.75765675 | 0.21593574 | 0.04167603 | 0.05434687
1510 | 0.01665718 | 0.75790662 | 0.21606167 | 0.04174531 | 0.05444524
1511 | 0.0167241 | 0.75810486 | 0.21618903 | 0.04182007 | 0.05455074
1512 | 0.01678364 | 0.75825614 | 0.21626441 | 0.04191526 | 0.05463276
1513 | 0.01678817 | 0.75840384 | 0.21630558 | 0.04194497 | 0.0546341
1514 | 0.01674129 | 0.75849497 | 0.21627855 | 0.04188845 | 0.0545464
1515 | 0.01667004 | 0.7585873 | 0.21623917 | 0.04179407 | 0.05444315
1516 | 0.01655796 | 0.75877267 | 0.21622023 | 0.04167972 | 0.05436371
1517 | 0.01651998 | 0.75904834 | 0.216242 | 0.04165025 | 0.05434956
1518 | 0.01660201 | 0.759372 | 0.21635775 | 0.04175123 | 0.05443773
1519 | 0.01668013 | 0.75966901 | 0.21648426 | 0.0418442 | 0.05452666
1520 | 0.0167377 | 0.76000148 | 0.216602 | 0.04192244 | 0.0545926
1521 | 0.01675186 | 0.76034522 | 0.21667883 | 0.0419573 | 0.05463803
1522 | 0.0166885 | 0.76062876 | 0.21667071 | 0.04190408 | 0.0546146
1523 | 0.01662736 | 0.76089126 | 0.21667807 | 0.04184457 | 0.05454759
1524 | 0.01658846 | 0.76120055 | 0.21671419 | 0.04178396 | 0.0544471
1525 | 0.01656222 | 0.76153785 | 0.21678182 | 0.04177321 | 0.05441326
1526 | 0.01658766 | 0.76187879 | 0.21690793 | 0.04186515 | 0.05452888
1527 | 0.01664069 | 0.76220185 | 0.21701577 | 0.04196303 | 0.05465431
1528 | 0.01669055 | 0.76253593 | 0.2171165 | 0.0420212 | 0.05475033
1529 | 0.01671421 | 0.76286757 | 0.21721411 | 0.04204044 | 0.05479115
1530 | 0.01667723 | 0.76319373 | 0.21727261 | 0.04198564 | 0.05473022
1531 | 0.01661142 | 0.76352984 | 0.21730927 | 0.04190021 | 0.05465092
1532 | 0.01654564 | 0.76386184 | 0.21735585 | 0.04179887 | 0.05457518
1533 | 0.01652771 | 0.76416743 | 0.21741946 | 0.04172125 | 0.05457257
1534 | 0.01660397 | 0.76446509 | 0.2175028 | 0.04175409 | 0.0546995
1535 | 0.01670485 | 0.76475549 | 0.21761823 | 0.04184247 | 0.05481452
1536 | 0.01677749 | 0.76501977 | 0.21779716 | 0.04193144 | 0.05486895
1537 | 0.01679759 | 0.7652725 | 0.21795766 | 0.04199024 | 0.05489791
1538 | 0.01673055 | 0.76549506 | 0.21800876 | 0.04199345 | 0.05486339
1539 | 0.01664146 | 0.76571208 | 0.21802521 | 0.04195709 | 0.0547915
1540 | 0.01657096 | 0.76590824 | 0.21805468 | 0.04186845 | 0.05472236
1541 | 0.01653516 | 0.76607907 | 0.2180969 | 0.04181441 | 0.05469636
1542 | 0.01658393 | 0.76626617 | 0.21816906 | 0.04188811 | 0.05474153
1543 | 0.016664 | 0.7664637 | 0.21825758 | 0.04198141 | 0.05480916
1544 | 0.01673406 | 0.76660156 | 0.21836069 | 0.04205141 | 0.05487446
1545 | 0.01679552 | 0.7667281 | 0.21846776 | 0.04210799 | 0.05492316
1546 | 0.01677554 | 0.76690835 | 0.21853235 | 0.04210109 | 0.05491062
1547 | 0.01669703 | 0.76706141 | 0.21854372 | 0.04206953 | 0.05485114
1548 | 0.01660459 | 0.76718235 | 0.21847749 | 0.04202071 | 0.05478181
1549 | 0.01653654 | 0.76736295 | 0.21841805 | 0.04196238 | 0.05473772
1550 | 0.01658229 | 0.76763701 | 0.21843167 | 0.04196746 | 0.05475596
1551 | 0.01666783 | 0.76789105 | 0.21847494 | 0.04203933 | 0.05483361
1552 | 0.01673958 | 0.76811087 | 0.21853323 | 0.04213559 | 0.05495595
1553 | 0.01680121 | 0.7683382 | 0.21857636 | 0.04219082 | 0.05504842
1554 | 0.01679844 | 0.76854432 | 0.21857473 | 0.04217447 | 0.05506144
1555 | 0.0167509 | 0.76875985 | 0.21853876 | 0.04212989 | 0.0550374
1556 | 0.01666727 | 0.76901507 | 0.21847197 | 0.04204437 | 0.054976
1557 | 0.01656636 | 0.76930112 | 0.21842141 | 0.04196577 | 0.05488663
1558 | 0.01654353 | 0.76963019 | 0.21845224 | 0.04198242 | 0.05487177
1559 | 0.0165829 | 0.7699638 | 0.21852879 | 0.04204402 | 0.05492281
1560 | 0.01665278 | 0.77027392 | 0.218623 | 0.04209951 | 0.05499876
1561 | 0.01672932 | 0.770621 | 0.21870799 | 0.04213936 | 0.05507125
1562 | 0.01673652 | 0.77093834 | 0.21877345 | 0.04215608 | 0.05505723
1563 | 0.0166984 | 0.77124131 | 0.21879151 | 0.04214 | 0.05500056
1564 | 0.01662922 | 0.7715593 | 0.21874782 | 0.04209937 | 0.05494316
1565 | 0.01655595 | 0.7718209 | 0.21874258 | 0.04208752 | 0.05489423
1566 | 0.01654431 | 0.77215517 | 0.21882179 | 0.04214102 | 0.05492877
1567 | 0.01658893 | 0.77253509 | 0.21896264 | 0.04224166 | 0.05501832
1568 | 0.01669796 | 0.77290642 | 0.21916524 | 0.04236364 | 0.05511544
1569 | 0.01680713 | 0.77330023 | 0.21932197 | 0.04246006 | 0.05517448
1570 | 0.01682121 | 0.77361888 | 0.21940558 | 0.04245812 | 0.0551438
1571 | 0.01676086 | 0.77384204 | 0.21947131 | 0.04237194 | 0.05505804
1572 | 0.01665554 | 0.77403861 | 0.21948138 | 0.04225884 | 0.05491603
1573 | 0.01654597 | 0.77425379 | 0.21944845 | 0.04213997 | 0.0548175
1574 | 0.01652937 | 0.77450401 | 0.21951219 | 0.04210702 | 0.05482055
1575 | 0.01661275 | 0.77478498 | 0.21967685 | 0.04218932 | 0.05485014
1576 | 0.01672036 | 0.77500731 | 0.21980798 | 0.04228221 | 0.05488714
1577 | 0.01680258 | 0.77516729 | 0.21990469 | 0.04238759 | 0.05493285
1578 | 0.01680085 | 0.7753374 | 0.21996422 | 0.04244987 | 0.05496104
1579 | 0.01674849 | 0.77552211 | 0.21999161 | 0.04238749 | 0.05495314
1580 | 0.01666853 | 0.77565312 | 0.21997413 | 0.04230293 | 0.05491211
1581 | 0.01653345 | 0.77573931 | 0.21991086 | 0.04226155 | 0.05484103
1582 | 0.01647284 | 0.77585608 | 0.21992247 | 0.04228993 | 0.0548339
1583 | 0.01654702 | 0.77599561 | 0.22003262 | 0.04239169 | 0.054898
1584 | 0.01665893 | 0.77610445 | 0.22013167 | 0.04250071 | 0.05498951
1585 | 0.01676092 | 0.77618927 | 0.22019692 | 0.04260123 | 0.05510087
1586 | 0.01677905 | 0.77625036 | 0.22022203 | 0.04260859 | 0.05512399
1587 | 0.01672296 | 0.776218 | 0.22017519 | 0.042502 | 0.05506446
1588 | 0.01667039 | 0.77613163 | 0.2201273 | 0.0424017 | 0.05499998
1589 | 0.01660448 | 0.7760796 | 0.22008538 | 0.04230109 | 0.05492204
1590 | 0.01660827 | 0.77612257 | 0.22011319 | 0.04228849 | 0.05487571
1591 | 0.01670043 | 0.77624762 | 0.220238 | 0.04241035 | 0.05493161
1592 | 0.01678185 | 0.77640897 | 0.22034006 | 0.04249705 | 0.05503447
1593 | 0.01684067 | 0.77649599 | 0.22042544 | 0.04252025 | 0.05508601
1594 | 0.01682839 | 0.77654123 | 0.22050217 | 0.04252761 | 0.05509502
1595 | 0.01673974 | 0.7765733 | 0.22052784 | 0.04250325 | 0.05508059
1596 | 0.01665741 | 0.77661562 | 0.22053465 | 0.04244545 | 0.05499359
1597 | 0.0165839 | 0.77671349 | 0.2205371 | 0.04240795 | 0.05486291
1598 | 0.01656063 | 0.7768321 | 0.22055331 | 0.04243851 | 0.0547928
1599 | 0.01665381 | 0.77699858 | 0.22062106 | 0.04252752 | 0.05482413
1600 | 0.01676079 | 0.77717918 | 0.22070572 | 0.04262526 | 0.05489367
1601 | 0.01681507 | 0.77734673 | 0.22078402 | 0.0426967 | 0.05493591
1602 | 0.01681301 | 0.77749038 | 0.22085962 | 0.04269405 | 0.05491685
1603 | 0.01672461 | 0.77764213 | 0.22087082 | 0.04263008 | 0.05482922
1604 | 0.0166056 | 0.77778637 | 0.22081523 | 0.04255502 | 0.05472378
1605 | 0.01648253 | 0.77787 | 0.22077361 | 0.04246002 | 0.05463312
1606 | 0.01644129 | 0.77797288 | 0.22080263 | 0.04241265 | 0.05463206
1607 | 0.01654701 | 0.77814204 | 0.22090209 | 0.04244873 | 0.05474086
1608 | 0.01667232 | 0.77832121 | 0.22103128 | 0.04254142 | 0.05486655
1609 | 0.01677509 | 0.77849913 | 0.22115779 | 0.04263674 | 0.05497505
1610 | 0.01682161 | 0.77865368 | 0.22124991 | 0.04263755 | 0.05499825
1611 | 0.01679645 | 0.77872223 | 0.22128673 | 0.04254779 | 0.05493044
1612 | 0.01676838 | 0.77876735 | 0.22126183 | 0.04244725 | 0.05484327
1613 | 0.01672452 | 0.77886546 | 0.22124997 | 0.04236703 | 0.05473299
1614 | 0.01669906 | 0.77902317 | 0.22132421 | 0.04234926 | 0.05466593
1615 | 0.0167408 | 0.77919471 | 0.22145815 | 0.04241302 | 0.05473102
1616 | 0.01682587 | 0.77933097 | 0.22159989 | 0.04249733 | 0.05485609
1617 | 0.01688683 | 0.77945596 | 0.22173452 | 0.04259687 | 0.05493978
1618 | 0.01685315 | 0.77958202 | 0.22184542 | 0.04266465 | 0.05494817
1619 | 0.01672819 | 0.77968091 | 0.22190419 | 0.0426385 | 0.05487312
1620 | 0.01658488 | 0.77972841 | 0.2219388 | 0.0425607 | 0.0547689
1621 | 0.01648504 | 0.77975458 | 0.22196922 | 0.04246775 | 0.0546516
1622 | 0.01647752 | 0.77984661 | 0.2220099 | 0.04243702 | 0.05457582
1623 | 0.01654917 | 0.77998734 | 0.22208743 | 0.04250958 | 0.05461759
1624 | 0.01662291 | 0.78010702 | 0.22220862 | 0.04258706 | 0.05472844
1625 | 0.01671688 | 0.78019255 | 0.22237341 | 0.04264524 | 0.05485424
1626 | 0.01680545 | 0.7802484 | 0.22249825 | 0.04268096 | 0.05492426
1627 | 0.01676714 | 0.78031665 | 0.22253974 | 0.04261957 | 0.05489072
1628 | 0.01663841 | 0.78043491 | 0.22253935 | 0.04251156 | 0.05481032
1629 | 0.01653934 | 0.78054762 | 0.22249214 | 0.04241917 | 0.05471876
1630 | 0.01650416 | 0.78068525 | 0.22248764 | 0.04236186 | 0.05464112
1631 | 0.01654886 | 0.78091985 | 0.22260396 | 0.0423944 | 0.05464184
1632 | 0.01665021 | 0.78119165 | 0.2227411 | 0.04251268 | 0.05471457
1633 | 0.01675687 | 0.78142935 | 0.22286013 | 0.04265269 | 0.05481073
1634 | 0.01678921 | 0.78161192 | 0.22295466 | 0.04274666 | 0.05483862
1635 | 0.0167162 | 0.78176415 | 0.22299485 | 0.04277046 | 0.05475722
1636 | 0.01662607 | 0.78187644 | 0.22297327 | 0.04271201 | 0.05465732
1637 | 0.01652424 | 0.78199863 | 0.2229161 | 0.04260721 | 0.05454802
1638 | 0.01641851 | 0.78211892 | 0.22291896 | 0.04255309 | 0.0544505
1639 | 0.01640952 | 0.78222024 | 0.22296846 | 0.04259913 | 0.05448005
1640 | 0.01650747 | 0.78233409 | 0.2230119 | 0.04270939 | 0.05463109
1641 | 0.01663573 | 0.78244072 | 0.223068 | 0.0428023 | 0.05476672
1642 | 0.01671163 | 0.78256071 | 0.22312836 | 0.0428285 | 0.05479977
1643 | 0.01671723 | 0.78265917 | 0.22314581 | 0.04276899 | 0.05474021
1644 | 0.01666885 | 0.78270739 | 0.22311246 | 0.0426499 | 0.05462898
1645 | 0.0165772 | 0.78276068 | 0.22307971 | 0.04254 | 0.05449935
1646 | 0.01655928 | 0.78286695 | 0.22311309 | 0.04250712 | 0.05442752
1647 | 0.01666206 | 0.78298146 | 0.22320537 | 0.04255783 | 0.05447153
1648 | 0.01678135 | 0.78309172 | 0.22331485 | 0.04266906 | 0.05458701
1649 | 0.0168707 | 0.78319049 | 0.22343032 | 0.04280188 | 0.05472334
1650 | 0.01691035 | 0.78328282 | 0.22350319 | 0.04285734 | 0.05479111
1651 | 0.01688198 | 0.78340799 | 0.22350857 | 0.04281252 | 0.05475688
1652 | 0.01677953 | 0.78351998 | 0.2234505 | 0.04269817 | 0.05466753
1653 | 0.01662087 | 0.78355181 | 0.2233768 | 0.04255752 | 0.05454551
1654 | 0.01648677 | 0.78360945 | 0.22338566 | 0.0424992 | 0.05448169
1655 | 0.0164802 | 0.78375137 | 0.22348261 | 0.0425592 | 0.05456137
1656 | 0.01658402 | 0.78389269 | 0.22361419 | 0.0426771 | 0.05473212
1657 | 0.01665449 | 0.78408289 | 0.22376652 | 0.04279246 | 0.05486067
1658 | 0.01665625 | 0.78428102 | 0.22389683 | 0.04280782 | 0.05488507
1659 | 0.01662103 | 0.78441679 | 0.22393832 | 0.0427679 | 0.05485111
1660 | 0.01653366 | 0.78455591 | 0.22391824 | 0.04272566 | 0.05477848
1661 | 0.01643504 | 0.78471798 | 0.22388935 | 0.04261321 | 0.05468
1662 | 0.01643412 | 0.78493524 | 0.22392085 | 0.04254983 | 0.05464109
1663 | 0.01655716 | 0.78519779 | 0.22406168 | 0.04264159 | 0.05469407
1664 | 0.01669735 | 0.78544843 | 0.2242296 | 0.04279012 | 0.05479805
1665 | 0.01679428 | 0.78565335 | 0.22435077 | 0.04289249 | 0.05490871
1666 | 0.01683775 | 0.78579718 | 0.22443537 | 0.0429131 | 0.05494279
1667 | 0.01680451 | 0.78595108 | 0.22446339 | 0.04284934 | 0.05487397
1668 | 0.016689 | 0.78604329 | 0.2244256 | 0.04268352 | 0.05475131
1669 | 0.01656759 | 0.78606004 | 0.22437628 | 0.04250911 | 0.05462526
1670 | 0.01657072 | 0.78618968 | 0.22439341 | 0.0424764 | 0.05458937
1671 | 0.01666147 | 0.78642982 | 0.22452302 | 0.04254087 | 0.05465717
1672 | 0.01676491 | 0.78665251 | 0.2246968 | 0.04265255 | 0.05473743
1673 | 0.01682661 | 0.78684044 | 0.22480698 | 0.04278141 | 0.05481089
1674 | 0.01681304 | 0.78702438 | 0.22483616 | 0.04285935 | 0.05485551
1675 | 0.01674305 | 0.78715748 | 0.22480409 | 0.04283991 | 0.05481206
1676 | 0.01660586 | 0.78726631 | 0.22474682 | 0.04270905 | 0.05469025
1677 | 0.01646883 | 0.78745162 | 0.22473927 | 0.04255483 | 0.05457716
1678 | 0.01641736 | 0.78759015 | 0.22478783 | 0.04250317 | 0.05459784
1679 | 0.01644343 | 0.78764969 | 0.22491129 | 0.04256623 | 0.0547183
1680 | 0.01652946 | 0.78777605 | 0.22506765 | 0.04269582 | 0.05485334
1681 | 0.01662988 | 0.78801239 | 0.22520085 | 0.04280974 | 0.05499035
1682 | 0.01659896 | 0.78820586 | 0.22527388 | 0.0428176 | 0.0550556
1683 | 0.01649862 | 0.78823715 | 0.22524902 | 0.0427561 | 0.05500773
1684 | 0.01640691 | 0.78820926 | 0.2251538 | 0.04267343 | 0.05483067
1685 | 0.01629301 | 0.7882483 | 0.22508244 | 0.04256791 | 0.05465641
1686 | 0.01628763 | 0.78833282 | 0.22514829 | 0.04250259 | 0.05465575
1687 | 0.01640103 | 0.78846109 | 0.2252779 | 0.04255048 | 0.05473748
1688 | 0.01653524 | 0.78853959 | 0.22537097 | 0.04270253 | 0.05484239
1689 | 0.01664318 | 0.78853261 | 0.22543561 | 0.04284808 | 0.05492621
1690 | 0.01671115 | 0.78855205 | 0.22537963 | 0.04287014 | 0.05490733
1691 | 0.01670137 | 0.78847349 | 0.22524555 | 0.04284065 | 0.05484121
1692 | 0.01652733 | 0.7883032 | 0.22516935 | 0.04275081 | 0.05474218
1693 | 0.01634693 | 0.78817141 | 0.22511557 | 0.04259669 | 0.05463208
1694 | 0.01640023 | 0.78813541 | 0.22515699 | 0.04255525 | 0.05462376
1695 | 0.01653367 | 0.78815758 | 0.22527376 | 0.0426686 | 0.05471662
1696 | 0.0166692 | 0.78813386 | 0.22539794 | 0.04284323 | 0.05489
1697 | 0.01682348 | 0.7882067 | 0.22551516 | 0.04295946 | 0.05502807
1698 | 0.0168858 | 0.78840405 | 0.22561407 | 0.04297398 | 0.05503161
1699 | 0.01681678 | 0.78847522 | 0.2255826 | 0.04291322 | 0.05499744
1700 | 0.01660288 | 0.78846037 | 0.22544558 | 0.04281189 | 0.05494159
1701 | 0.01636049 | 0.78842306 | 0.22542623 | 0.04265766 | 0.05486959
1702 | 0.01624726 | 0.78846133 | 0.22548342 | 0.04261464 | 0.05482564
1703 | 0.0163081 | 0.78863585 | 0.22560129 | 0.04279216 | 0.05489977
1704 | 0.01645931 | 0.78882962 | 0.22576447 | 0.04300615 | 0.05506731
1705 | 0.01662791 | 0.78897858 | 0.22587177 | 0.04313648 | 0.05514758
1706 | 0.01670543 | 0.78910834 | 0.22595608 | 0.04312739 | 0.05509561
1707 | 0.01661898 | 0.7892558 | 0.22593491 | 0.04300778 | 0.05496453
1708 | 0.01644951 | 0.78931582 | 0.22583775 | 0.04285681 | 0.05478957
1709 | 0.01632475 | 0.7893585 | 0.22582379 | 0.04272255 | 0.05472367
1710 | 0.0163174 | 0.78950572 | 0.2258338 | 0.04268243 | 0.0547926
1711 | 0.01647067 | 0.7896409 | 0.22590184 | 0.04275265 | 0.0549004
1712 | 0.0166509 | 0.78969228 | 0.22604775 | 0.04285453 | 0.05506039
1713 | 0.0167606 | 0.78973979 | 0.22619918 | 0.04296846 | 0.05513741
1714 | 0.01681236 | 0.7897445 | 0.22626093 | 0.04300877 | 0.05508211
1715 | 0.01667971 | 0.78979087 | 0.22619864 | 0.04288499 | 0.05500715
1716 | 0.01650786 | 0.78986174 | 0.22612748 | 0.0427034 | 0.05492016
1717 | 0.0163643 | 0.7899009 | 0.2261389 | 0.04257056 | 0.05485052
1718 | 0.01631636 | 0.78999299 | 0.22620842 | 0.04256724 | 0.05485175
1719 | 0.01648541 | 0.79013002 | 0.22638185 | 0.04275278 | 0.05497103
1720 | 0.0166708 | 0.79026079 | 0.22657371 | 0.04292576 | 0.05514885
1721 | 0.01677351 | 0.79035747 | 0.22667035 | 0.04301331 | 0.05520918
1722 | 0.01676024 | 0.79035765 | 0.2267324 | 0.04307477 | 0.05514482
1723 | 0.01657679 | 0.79025102 | 0.22659087 | 0.0429292 | 0.05504138
1724 | 0.01639372 | 0.79019594 | 0.22635603 | 0.04272836 | 0.05494789
1725 | 0.01629045 | 0.79014081 | 0.22632173 | 0.04265674 | 0.05488719
1726 | 0.01630313 | 0.79008269 | 0.22639802 | 0.04267839 | 0.05490841
1727 | 0.01653272 | 0.79008818 | 0.22642544 | 0.04278926 | 0.05511699
1728 | 0.01675431 | 0.79016072 | 0.22646447 | 0.04288415 | 0.05536202
1729 | 0.01685023 | 0.79017127 | 0.22656469 | 0.04298802 | 0.05546646
1730 | 0.01684687 | 0.79009002 | 0.22656114 | 0.04305296 | 0.05546954
1731 | 0.01671443 | 0.78996444 | 0.22629884 | 0.04294112 | 0.05525764
1732 | 0.0165651 | 0.78984314 | 0.2260509 | 0.0427836 | 0.05497373
1733 | 0.01646375 | 0.78972971 | 0.22590756 | 0.04270922 | 0.054797
1734 | 0.01642294 | 0.78960657 | 0.22583374 | 0.04274832 | 0.05475528
1735 | 0.01652968 | 0.78950578 | 0.22595331 | 0.04291892 | 0.05493432
1736 | 0.01667341 | 0.78942943 | 0.22606549 | 0.04305914 | 0.0551378
1737 | 0.01669845 | 0.7892893 | 0.22609255 | 0.04308623 | 0.05525444
1738 | 0.01663382 | 0.78913736 | 0.22606103 | 0.04302842 | 0.0552736
1739 | 0.01650602 | 0.78908908 | 0.22591107 | 0.04283125 | 0.05510159
1740 | 0.01636459 | 0.78908873 | 0.22577019 | 0.04266259 | 0.05490125
1741 | 0.01625675 | 0.78916305 | 0.22575939 | 0.04261447 | 0.05487176
1742 | 0.01626359 | 0.78926206 | 0.22582114 | 0.04265248 | 0.05495034
1743 | 0.01647223 | 0.78940952 | 0.22599521 | 0.0428879 | 0.05516623
1744 | 0.01668562 | 0.78956199 | 0.22616692 | 0.04311293 | 0.05539321
1745 | 0.01671288 | 0.78974104 | 0.22620253 | 0.04314354 | 0.05539591
1746 | 0.01662435 | 0.78989142 | 0.22616839 | 0.04306207 | 0.05527354
1747 | 0.01638751 | 0.78991193 | 0.22606421 | 0.04288183 | 0.05506479
1748 | 0.01620121 | 0.78998268 | 0.22591957 | 0.0427267 | 0.05487378
1749 | 0.0162155 | 0.79014367 | 0.22576623 | 0.04279183 | 0.05486355
1750 | 0.016341 | 0.79026109 | 0.22575152 | 0.04294133 | 0.05494659
1751 | 0.01656979 | 0.79037088 | 0.22593829 | 0.04305363 | 0.05513705
1752 | 0.0167362 | 0.79052168 | 0.22608574 | 0.04316079 | 0.05532774
1753 | 0.01677315 | 0.79069275 | 0.22607931 | 0.04320555 | 0.05542157
1754 | 0.01668654 | 0.79085022 | 0.22603807 | 0.04316229 | 0.05535911
1755 | 0.01642323 | 0.79091364 | 0.22596128 | 0.04300333 | 0.05505375
1756 | 0.01619293 | 0.79092491 | 0.22576924 | 0.04289488 | 0.05483541
1757 | 0.01619915 | 0.79094064 | 0.22553189 | 0.04290643 | 0.05483907
1758 | 0.01639364 | 0.79108441 | 0.22545543 | 0.04303654 | 0.0549726
1759 | 0.01666297 | 0.7912907 | 0.22553432 | 0.04327383 | 0.0552734
1760 | 0.01682482 | 0.79140365 | 0.22561868 | 0.04342488 | 0.05548266
1761 | 0.01685474 | 0.7914173 | 0.22566827 | 0.0434316 | 0.05547703
1762 | 0.01671448 | 0.7913655 | 0.22553702 | 0.04321802 | 0.05529497
1763 | 0.01646931 | 0.7912553 | 0.2252692 | 0.04285813 | 0.05498757
1764 | 0.01634618 | 0.79117924 | 0.22502968 | 0.04268548 | 0.05485191
1765 | 0.01635972 | 0.79118878 | 0.2249032 | 0.04272749 | 0.05489779
1766 | 0.01656112 | 0.79107863 | 0.22495559 | 0.0428687 | 0.05505431
1767 | 0.01683421 | 0.79088545 | 0.22503705 | 0.04300008 | 0.05526759
1768 | 0.01178238 | 0.74463296 | 0.21106139 | 0.03523488 | 0.04803722
1769 | 0.01174254 | 0.74482924 | 0.21058527 | 0.03561456 | 0.04836315
1770 | 0.01170217 | 0.74465698 | 0.21035948 | 0.03561631 | 0.04877869
1771 | 0.0119967 | 0.74420965 | 0.21035019 | 0.03545675 | 0.04934108
1772 | 0.01217775 | 0.74392843 | 0.21028984 | 0.03546426 | 0.0498367
1773 | 0.01179351 | 0.74360651 | 0.21070203 | 0.03545397 | 0.04967841
1774 | 0.01141833 | 0.74323845 | 0.21114047 | 0.03543014 | 0.04949606
1775 | 0.01123391 | 0.7428329 | 0.21079485 | 0.03512526 | 0.04935574
1776 | 0.01088746 | 0.74251652 | 0.21021044 | 0.03464714 | 0.04919447
1777 | 0.0108908 | 0.74263614 | 0.20989604 | 0.03455218 | 0.04902216
1778 | 0.01133146 | 0.74301773 | 0.20978478 | 0.03476794 | 0.04871221
1779 | 0.01138184 | 0.74310333 | 0.20980676 | 0.03489172 | 0.04837527
1780 | 0.01086308 | 0.74282855 | 0.20989397 | 0.03509656 | 0.04841434
1781 | 0.01047494 | 0.74272919 | 0.20996542 | 0.03516372 | 0.04840318
1782 | 0.01074362 | 0.74291056 | 0.21001415 | 0.03497407 | 0.04818877
1783 | 0.01101981 | 0.74311447 | 0.21005046 | 0.03479351 | 0.04798588
1784 | 0.01062254 | 0.74390209 | 0.20963295 | 0.0347366 | 0.04830023
1785 | 0.01003374 | 0.74466932 | 0.20921186 | 0.0345585 | 0.04857945
1786 | 0.00943934 | 0.74433482 | 0.20916454 | 0.03441615 | 0.04873056
1787 | 0.00885575 | 0.74351388 | 0.20906159 | 0.03443277 | 0.04885618
1788 | 0.00871485 | 0.74269569 | 0.2086896 | 0.03432707 | 0.04852773
1789 | 0.0094676 | 0.74188644 | 0.20841181 | 0.03406111 | 0.04740348
1790 | 0.01009111 | 0.74096936 | 0.20808406 | 0.03383061 | 0.04634438
1791 | 0.00981057 | 0.74007815 | 0.20774937 | 0.03350463 | 0.04658398
1792 | 0.0095018 | 0.7390883 | 0.20739441 | 0.03314634 | 0.04684395
1793 | 0.00852924 | 0.73757476 | 0.20739539 | 0.03255518 | 0.04666443
1794 | 0.00725043 | 0.73587543 | 0.20724487 | 0.03180638 | 0.04641058
1795 | 0.00611613 | 0.73553759 | 0.20729692 | 0.03088188 | 0.0444714
1796 | 0.00499722 | 0.73589784 | 0.20757017 | 0.02966443 | 0.04129876
1797 | 0.00406232 | 0.73603082 | 0.20689721 | 0.02786728 | 0.03895642
1798 | 0.00388448 | 0.7358194 | 0.20464523 | 0.02551843 | 0.03802633
1799 | 0.00353549 | 0.73541075 | 0.20234445 | 0.02307585 | 0.03692191
1800 | 0.00200629 | 0.73495871 | 0.2011956 | 0.02255547 | 0.03661885
1801 | 0.0011362 | 0.73444593 | 0.19985037 | 0.02194159 | 0.03627317
1802 | 0.00063365 | 0.73426455 | 0.20001233 | 0.01987603 | 0.03604289
1803 | 0.00034848 | 0.73391825 | 0.20039245 | 0.01769282 | 0.03565184
1804 | 0 | 0.73487329 | 0.1979982 | 0.01495796 | 0.03456222
1805 | 0 | 0.73633432 | 0.19396994 | 0.01189164 | 0.03250376
1806 | 0 | 0.7363112 | 0.18982655 | 0.00924269 | 0.03021931
1807 | 0 | 0.73465413 | 0.18567351 | 0.0075139 | 0.02858915
1808 | 0.00083784 | 0.73267776 | 0.18182051 | 0.0077924 | 0.02638665
1809 | 0.00098177 | 0.73030043 | 0.18174459 | 0.00750388 | 0.02301208
1810 | 0.00114611 | 0.72748834 | 0.18160966 | 0.00720462 | 0.01919407
1811 | 0 | 0.72841477 | 0.17880145 | 0.00747741 | 0.01499555
1812 | 0 | 0.72970021 | 0.17527284 | 0.00970071 | 0.01320365
1813 | 0 | 0.73437631 | 0.17006354 | 0.00738187 | 0.00930779
1814 | 0 | 0.74186057 | 0.16299567 | 0.00441835 | 0.00924806
1815 | 0 | 0.74206573 | 0.1542553 | 0.00150273 | 0.01040061
1816 | 0.00075365 | 0.73174912 | 0.1434143 | 0 | 0.01238931
1817 | 0.00230025 | 0.71713042 | 0.13298281 | 0 | 0.01503193
1818 | 0.00371396 | 0.69570142 | 0.12998796 | 0.00053595 | 0.0132298
1819 | 0.0052138 | 0.67099369 | 0.12592454 | 0.00418244 | 0.01290465
1820 | 4.862e-05 | 0.65995204 | 0.11920895 | 0.00091412 | 0.0068499
1821 | 0.00075519 | 0.64633483 | 0.11089581 | 0 | 0.00519543
1822 | 0 | 0.6296618 | 0.11126614 | 0 | 0.00208651
1823 | 0.00078736 | 0.60849166 | 0.11437851 | 0 | 0
1824 | 0 | 0.59451884 | 0.10707214 | 0 | 0
1825 | 0.00067613 | 0.58752811 | 0.09723834 | 0 | 0.0031357
1826 | 0.0018421 | 0.57237035 | 0.08748882 | 0 | 0.00896181
1827 | 0 | 0.53935796 | 0.07129135 | 0 | 0.00154534
1828 | 0 | 0.49170071 | 0.07313678 | 0 | 0
1829 | 0 | 0.45505235 | 0.06238087 | 0 | 0
1830 | 0 | 0.3821876 | 0.05806426 | 0.01504784 | 0
1831 | 0 | 0.27544928 | 0.0232392 | 0.03504106 | 0
1832 | 0 | 0.24856019 | 0.00806486 | 0.07150365 | 0
1833 | 0 | 0.34493178 | 0 | 0.07784013 | 0
1834 | 0 | 0.58635795 | 0 | 0.038574 | 0
1835 | 0 | 0.7696206 | 0 | 0 | 0
1836 | 0 | 0.62650895 | 0 | 0 | 0
1837 | 0 | 0.49865967 | 0 | 0 | 0
1838 | 0 | 0.45643848 | 0 | 0 | 0
1839 | 0 | 0.51755804 | 0 | 0 | 0
1840 | 0 | 0.4730722 | 0 | 0 | 0
1841 | 0 | 0.91757178 | 0 | 0.04025134 | 0
1842 | 0 | 1.23280287 | 0 | 0.00647503 | 0
1843 | 0 | 1.16639745 | 0 | 0 | 0
1844 | 0 | 0.85627699 | 0 | 0 | 0.00492945
1845 | 0 | 0.34229308 | 0 | 0 | 0
1846 | 0 | 0.30533293 | 0 | 0 | 0
1847 | 0.06477176 | 0.40450281 | 0 | 0 | 0
1848 | 0.19291824 | 0.4814702 | 0 | 0 | 0
1849 | 0 | 0.09002555 | 0 | 0 | 0
1850 | 0 | 0.25095481 | 0 | 0 | 0.06238755
1851 | 0 | 0.18533523 | 0 | 0.41741714 | 0.10155012
1852 | 0 | 0.39186773 | 0 | 0.21184039 | 0.10550644
1853 | 0 | 0.61933172 | 0 | 0.17373261 | 0.11779869
1854 | 0 | 0.81329715 | 0 | 0.1578431 | 0.15172596
1855 | 0 | 0.73579466 | 0 | 0.14912601 | 0.08849403
1856 | 0 | 0.55383033 | 0 | 0.21882024 | 0
1857 | 0 | 0.51143181 | 0.00073864 | 0.23770842 | 0.04882876
1858 | 0 | 0.43194357 | 0.03459379 | 0 | 0
1859 | 0 | 0.42219549 | 0.10657078 | 0 | 0
1860 | 0 | 0.31769007 | 0.00668928 | 0 | 0
1861 | 0.009866 | 0.31213409 | 0.00159771 | 0 | 0
1862 | 0 | 0.32375777 | 0.0094614 | 0 | 0
1863 | 0 | 0.43164879 | 0.00380129 | 0 | 0
1864 | 0 | 0.41164058 | 0 | 0 | 0
1865 | 0 | 1.90946889 | 0 | 0 | 0
1866 | 0.08031897 | 3.70048714 | 0 | 0 | 0
1867 | 0.22945793 | 2.06384158 | 0 | 0 | 0
1868 | 0.19177034 | 1.1025393 | 0 | 0 | 0
1869 | 0.19062458 | 0.72751606 | 0 | 0 | 0
1870 | 0.19852589 | 0.52408057 | 0 | 0 | 0
1871 | 0.15610644 | 0.58692384 | 0 | 0 | 0
1872 | 0.11779539 | 0.45948875 | 0 | 0 | 0
1873 | 0.06001098 | 0.409446 | 0 | 0 | 0
1874 | 0.01409475 | 0.33838454 | 0 | 0 | 0
1875 | 0 | 0.2747041 | 0 | 0 | 0
1876 | 0 | 0.35959032 | 0 | 0 | 0
1877 | 0.03005418 | 0.51744139 | 0.01754602 | 0 | 0.00714746
1878 | 0.02585989 | 0.59319979 | 0.00319412 | 0 | 0.00462089
1879 | 0.02068621 | 0.62421286 | 0.00050099 | 0 | 0.00037922
1880 | 0.01562007 | 0.58278543 | 0.01007654 | 0 | 0
1881 | 0.03348073 | 0.54811257 | 0.01909046 | 0 | 0
1882 | 0.00641924 | 0.54625314 | 0.02326576 | 0 | 0.00556325
1883 | 0 | 0.54043418 | 0.03316208 | 0 | 0.03219614
1884 | 0 | 0.52004451 | 0.03330804 | 0 | 0.03633361
1885 | 0 | 0.51187855 | 0.02763922 | 0.00554723 | 0.03280488
1886 | 0.0016589 | 0.49130374 | 0.05147729 | 0.0200257 | 0.02921428
1887 | 0.00535461 | 0.4224129 | 0.08266447 | 0.00833561 | 0.01529495
1888 | 0.00815638 | 0.39963236 | 0.09162033 | 0 | 0
1889 | 0.00261386 | 0.48008525 | 0.06102822 | 0.00112954 | 0
1890 | 0 | 0.55730414 | 0.05409563 | 0.00893628 | 0
1891 | 0 | 0.54978883 | 0.0329578 | 0.00046842 | 0
1892 | 0 | 0.52952778 | 0.01732202 | 0.0125377 | 0
1893 | 0 | 0.4208515 | 0.00059972 | 0.00629703 | 0
1894 | 0 | 0.3225143 | 0 | 0.02170474 | 0
1895 | 0 | 0.31597209 | 0.00181968 | 0.03016934 | 0
1896 | 0 | 0.32518643 | 0.00195343 | 0.0363795 | 0
1897 | 0 | 0.35701835 | 0 | 0.02088084 | 0.00048933
1898 | 0 | 0.43451229 | 0.00844428 | 0 | 0.02417578
1899 | 0 | 0.48358127 | 0.07852972 | 0 | 0.05609181
1900 | 0.00381933 | 0.44510257 | 0.12117644 | 0 | 0.10023947
1901 | 0.05336013 | 0.53560269 | 0.15200417 | 0 | 0.14022958
1902 | 0.03767213 | 0.52069718 | 0.10857558 | 0 | 0.16670747
1903 | 0 | 0.47084254 | 0.05462284 | 0 | 0.19840801
1904 | 0 | 0.48785114 | 0.00052785 | 0 | 0.18580076
1905 | 0 | 0.57666302 | 0.0027821 | 0 | 0.16356844
1906 | 0 | 0.45317626 | 0.03000481 | 0 | 0.13014325
1907 | 0 | 0.42444581 | 0.05784382 | 0 | 0.05941731
1908 | 0 | 0.38441509 | 0.03363162 | 0 | 0.01226679
1909 | 0.0162059 | 0.33766031 | 0.03326812 | 0 | 0
1910 | 0.04521473 | 0.38242447 | 0.02735662 | 0.00693849 | 0
1911 | 0.02680287 | 0.41566008 | 0.0285934 | 0.00781036 | 0
1912 | 0.01535787 | 0.44732213 | 0.02862008 | 0.00649303 | 0
1913 | 0.01826743 | 0.51701784 | 0.02438876 | 0 | 0
1914 | 0.0205969 | 0.57075334 | 0.02937981 | 0.00064668 | 0
1915 | 0.01428798 | 0.60598767 | 0.02521874 | 0.00184585 | 0
1916 | 0.01100421 | 0.64000899 | 0.03038768 | 0.00048697 | 0
1917 | 0.0087462 | 0.67130852 | 0.04486855 | 0 | 0
1918 | 0.00391034 | 0.69051945 | 0.0672821 | 0 | 0.00186581
1919 | 0.00408889 | 0.69416124 | 0.0786505 | 0 | 0.00343039
1920 | 0.00526916 | 0.68177718 | 0.08441443 | 0 | 0
1921 | 0.00387267 | 0.67196149 | 0.09183963 | 0 | 0
1922 | 0 | 0.66614634 | 0.08989704 | 0 | 0
1923 | 0 | 0.6616798 | 0.09221455 | 0.00044412 | 0
1924 | 0 | 0.66641611 | 0.10615151 | 0.00208347 | 0.00134633
1925 | 0 | 0.6738469 | 0.12086805 | 0.00359548 | 0.00322947
1926 | 0 | 0.68054628 | 0.13319044 | 0.00287464 | 0.00503291
1927 | 0.00026275 | 0.68300927 | 0.14264213 | 0.00557001 | 0.0087527
1928 | 0 | 0.68457049 | 0.14682916 | 0.00411389 | 0.00838949
1929 | 0 | 0.68448311 | 0.15515579 | 0.00198202 | 0.00451862
1930 | 0 | 0.6823085 | 0.16286464 | 0 | 0.00444767
1931 | 0 | 0.68763351 | 0.16506991 | 0 | 0.00891424
1932 | 0 | 0.69313902 | 0.16873221 | 0.00036772 | 0.01359502
1933 | 0 | 0.69638801 | 0.17580159 | 0.00152529 | 0.01571397
1934 | 0.00023057 | 0.69979644 | 0.18048249 | 0.00335204 | 0.01648713
1935 | 0.00173933 | 0.70122945 | 0.1824467 | 0.0065745 | 0.01680983
1936 | 0.0028797 | 0.70132953 | 0.18384607 | 0.01073533 | 0.01845867
1937 | 0.00315062 | 0.70000392 | 0.18561162 | 0.01132483 | 0.0229003
1938 | 0.0045037 | 0.69862968 | 0.187842 | 0.01126996 | 0.02681196
1939 | 0.00469029 | 0.69792783 | 0.19094928 | 0.0122335 | 0.03019216
1940 | 0.00370832 | 0.69788229 | 0.1918992 | 0.01201667 | 0.0327981
1941 | 0.00308052 | 0.69979012 | 0.19284877 | 0.0123251 | 0.03484267
1942 | 0.00314862 | 0.70361757 | 0.19317678 | 0.01319215 | 0.0350267
1943 | 0.00274806 | 0.70603621 | 0.19299105 | 0.01426512 | 0.03438604
1944 | 0.0024363 | 0.70707947 | 0.19459851 | 0.01702281 | 0.0355171
1945 | 0.00258215 | 0.70737332 | 0.19638582 | 0.01969742 | 0.03631727
1946 | 0.003001 | 0.70609349 | 0.19885281 | 0.02178662 | 0.03697706
1947 | 0.00391907 | 0.7051267 | 0.20077601 | 0.02378069 | 0.03799532
1948 | 0.00461548 | 0.70575196 | 0.20068821 | 0.024819 | 0.03942231
1949 | 0.00494767 | 0.70680541 | 0.20019659 | 0.02499096 | 0.04042188
1950 | 0.00531779 | 0.7087841 | 0.2000504 | 0.02555591 | 0.04003933
1951 | 0.00611574 | 0.71090055 | 0.19937249 | 0.02692052 | 0.03906734
1952 | 0.00588609 | 0.71206725 | 0.19871421 | 0.02826005 | 0.0387845
1953 | 0.00571804 | 0.71259511 | 0.19874161 | 0.03010654 | 0.03885693
1954 | 0.00636201 | 0.71313536 | 0.19873719 | 0.03188063 | 0.0390458
1955 | 0.00639395 | 0.71403378 | 0.19944885 | 0.03261467 | 0.04036367
1956 | 0.00671803 | 0.71513957 | 0.20084634 | 0.03289858 | 0.04172868
1957 | 0.00760835 | 0.71633714 | 0.2024163 | 0.03243623 | 0.04369021
1958 | 0.00842748 | 0.71741635 | 0.20356941 | 0.0321188 | 0.04574826
1959 | 0.0094524 | 0.7187683 | 0.20441845 | 0.03214996 | 0.04717184
1960 | 0.01025296 | 0.71994382 | 0.20506339 | 0.03218359 | 0.04793432
1961 | 0.01063511 | 0.72039783 | 0.20555969 | 0.03255021 | 0.04847344
1962 | 0.0112348 | 0.72058243 | 0.20622079 | 0.03331659 | 0.04914399
1963 | 0.01177133 | 0.72107273 | 0.20725894 | 0.03414427 | 0.04992008
1964 | 0.012019 | 0.72124583 | 0.20810632 | 0.03476872 | 0.05061827
1965 | 0.01279921 | 0.72129452 | 0.20888872 | 0.03525662 | 0.0509996
1966 | 0.01336195 | 0.72142088 | 0.20946665 | 0.0355915 | 0.05092335
1967 | 0.01369442 | 0.72123617 | 0.2100769 | 0.0362185 | 0.05075955
1968 | 0.01383415 | 0.72121829 | 0.21079555 | 0.03669015 | 0.05090285
1969 | 0.0137876 | 0.72128904 | 0.21111676 | 0.03703609 | 0.0510967
1970 | 0.01393069 | 0.72133231 | 0.21110383 | 0.03751123 | 0.05133755
1971 | 0.01416749 | 0.72125649 | 0.21114071 | 0.03794902 | 0.05159062
1972 | 0.01434175 | 0.72113407 | 0.21113464 | 0.03825682 | 0.05179004
1973 | 0.01451419 | 0.72115833 | 0.21103628 | 0.0385715 | 0.05195574
1974 | 0.01474569 | 0.7214551 | 0.21095744 | 0.03886959 | 0.05219836
1975 | 0.01478819 | 0.72172773 | 0.21088095 | 0.03899191 | 0.05239462
1976 | 0.01475237 | 0.72211426 | 0.21082361 | 0.03899895 | 0.05250508
1977 | 0.01472108 | 0.72236419 | 0.21081467 | 0.0390908 | 0.05260902
1978 | 0.01462621 | 0.72241426 | 0.21077999 | 0.03904947 | 0.05255061
1979 | 0.01477476 | 0.7227965 | 0.21069965 | 0.03908075 | 0.05259437
1980 | 0.01479103 | 0.72309524 | 0.21062486 | 0.0393258 | 0.0526234
1981 | 0.01469736 | 0.72334266 | 0.21068832 | 0.03972052 | 0.05249212
1982 | 0.01464838 | 0.72361177 | 0.21088223 | 0.04004636 | 0.05242554
1983 | 0.01449836 | 0.72374105 | 0.21123579 | 0.04012946 | 0.0524864
1984 | 0.01435569 | 0.72375244 | 0.21160689 | 0.04009602 | 0.05260473
1985 | 0.01428229 | 0.72374105 | 0.21185772 | 0.03998778 | 0.05273036
1986 | 0.01415358 | 0.72381395 | 0.21196988 | 0.03986618 | 0.05276166
1987 | 0.01404597 | 0.72398078 | 0.21194334 | 0.03981287 | 0.05263585
1988 | 0.01406239 | 0.72403574 | 0.21194525 | 0.03988021 | 0.05256187
1989 | 0.01379015 | 0.72402877 | 0.21182692 | 0.0398468 | 0.0524024
1990 | 0.01351423 | 0.72402847 | 0.21154606 | 0.0397405 | 0.05223574
1991 | 0.01336307 | 0.72360015 | 0.2112933 | 0.03974011 | 0.05247818
1992 | 0.01326906 | 0.72315478 | 0.21115264 | 0.03947485 | 0.05287322
1993 | 0.01341727 | 0.72289759 | 0.21105266 | 0.03929403 | 0.05321431
1994 | 0.01357972 | 0.72264349 | 0.21098244 | 0.03925829 | 0.05355864
1995 | 0.01351896 | 0.72270602 | 0.21080124 | 0.0390866 | 0.0538521
1996 | 0.01320742 | 0.72282666 | 0.21036538 | 0.03886163 | 0.05396868
1997 | 0.01272858 | 0.72286767 | 0.20985977 | 0.03863971 | 0.05382378
1998 | 0.01212356 | 0.72321534 | 0.20955703 | 0.03831613 | 0.05321702
1999 | 0.01169072 | 0.72377354 | 0.2095259 | 0.03793287 | 0.05247171
2000 | 0.01180376 | 0.72407442 | 0.20995197 | 0.03750222 | 0.05188917
2001 | 0.01201984 | 0.72462797 | 0.21039398 | 0.03679737 | 0.05126125
2002 | 0.01222494 | 0.72559714 | 0.21035454 | 0.03631491 | 0.05099581
2003 | 0.0122042 | 0.72665185 | 0.21032426 | 0.0363346 | 0.05082532
2004 | 0.01196101 | 0.72722232 | 0.21030056 | 0.03598188 | 0.05052255
2005 | 0.01208103 | 0.72799432 | 0.21002372 | 0.03643151 | 0.05045565
2006 | 0.01193737 | 0.72907454 | 0.20981963 | 0.03716011 | 0.05016531
2007 | 0.01192649 | 0.73002529 | 0.21018854 | 0.03736244 | 0.04984473
2008 | 0.01187132 | 0.73103577 | 0.21071489 | 0.03763023 | 0.04977572
2009 | 0.01150576 | 0.73173666 | 0.21086152 | 0.03787919 | 0.04999764
2010 | 0.01118136 | 0.73202842 | 0.21080217 | 0.03801401 | 0.05036432
2011 | 0.01098207 | 0.73222363 | 0.21070497 | 0.03823698 | 0.05081942
2012 | 0.01076821 | 0.73257387 | 0.21059592 | 0.03854782 | 0.05129907
2013 | 0.01089266 | 0.73316669 | 0.21068105 | 0.03874104 | 0.05193897
2014 | 0.01149989 | 0.73416668 | 0.21103051 | 0.03884978 | 0.05264424
2015 | 0.01222016 | 0.73520011 | 0.21136816 | 0.03879144 | 0.05288374
2016 | 0.01257121 | 0.73592991 | 0.21195045 | 0.03869168 | 0.05304722
2017 | 0.01309447 | 0.73644602 | 0.21285582 | 0.03905435 | 0.05326841
2018 | 0.01344433 | 0.73690617 | 0.21340172 | 0.03929964 | 0.05303655
2019 | 0.01355113 | 0.73740292 | 0.21392903 | 0.03943025 | 0.05279522
2020 | 0.0136602 | 0.73774564 | 0.21449554 | 0.03973277 | 0.05250507
2021 | 0.01360236 | 0.7376883 | 0.21479371 | 0.03987129 | 0.05227281
2022 | 0.01354219 | 0.73734677 | 0.21487062 | 0.04005754 | 0.05229972
2023 | 0.01368402 | 0.73721713 | 0.21495113 | 0.0403711 | 0.05247056
2024 | 0.01394605 | 0.73735714 | 0.21506891 | 0.04070387 | 0.05264836
2025 | 0.01418372 | 0.73747933 | 0.21517709 | 0.04099646 | 0.05281288
2026 | 0.01436668 | 0.73743153 | 0.21525426 | 0.04120084 | 0.0529233
2027 | 0.01447325 | 0.73721075 | 0.21528824 | 0.04124283 | 0.05291951
2028 | 0.01458006 | 0.73686677 | 0.21531589 | 0.04120419 | 0.0529585
2029 | 0.01468793 | 0.73657972 | 0.21531935 | 0.04111455 | 0.05304645
2030 | 0.01458427 | 0.73633659 | 0.21512179 | 0.04101404 | 0.05306916
2031 | 0.01462686 | 0.73623359 | 0.21493745 | 0.04102832 | 0.05331808
2032 | 0.01464048 | 0.7363224 | 0.21476118 | 0.04094394 | 0.05339553
2033 | 0.01471067 | 0.73662966 | 0.21482332 | 0.04094644 | 0.05345792
2034 | 0.01496086 | 0.73700309 | 0.21509734 | 0.04118233 | 0.05372619
2035 | 0.01507637 | 0.73719448 | 0.21515939 | 0.04130457 | 0.05393635
2036 | 0.01511164 | 0.73734695 | 0.21508339 | 0.04126573 | 0.05395298
2037 | 0.01500045 | 0.73754674 | 0.21498325 | 0.04113707 | 0.0537472
2038 | 0.01476829 | 0.73768365 | 0.21489052 | 0.04087431 | 0.05354141
2039 | 0.01465942 | 0.73768991 | 0.21493118 | 0.04059582 | 0.05355849
2040 | 0.01475001 | 0.7376579 | 0.21507123 | 0.04055322 | 0.05373535
2041 | 0.01488089 | 0.73768568 | 0.21503758 | 0.04067515 | 0.05389208
2042 | 0.01506605 | 0.73774368 | 0.21488234 | 0.040698 | 0.05402344
2043 | 0.01516918 | 0.73768979 | 0.21486136 | 0.04081007 | 0.054157
2044 | 0.01492971 | 0.73762637 | 0.21491465 | 0.04101509 | 0.05416886
2045 | 0.01477774 | 0.73748398 | 0.21514067 | 0.04104267 | 0.05407465
2046 | 0.01481936 | 0.73730439 | 0.21534383 | 0.0412487 | 0.0540389
2047 | 0.01468228 | 0.7373054 | 0.21525502 | 0.04137854 | 0.05388091
2048 | 0.01465957 | 0.73743963 | 0.21528432 | 0.04116075 | 0.05356287
2049 | 0.01470229 | 0.73774034 | 0.21547648 | 0.04072848 | 0.05318489
2050 | 0.01471273 | 0.73790824 | 0.21552792 | 0.04030983 | 0.05292771
2051 | 0.01473424 | 0.73799396 | 0.21557085 | 0.04005571 | 0.05279724
2052 | 0.01456307 | 0.73816955 | 0.21555845 | 0.03988791 | 0.05257055
2053 | 0.01410466 | 0.73839146 | 0.21549647 | 0.03984977 | 0.05222052
2054 | 0.01363704 | 0.7387352 | 0.21562639 | 0.04003812 | 0.05193131
2055 | 0.01334032 | 0.73928678 | 0.21592109 | 0.04034473 | 0.05173117
2056 | 0.01316354 | 0.73975277 | 0.21609065 | 0.04054106 | 0.05154313
2057 | 0.01325325 | 0.74006468 | 0.21624605 | 0.04061916 | 0.05152077
2058 | 0.01337986 | 0.74052554 | 0.21631572 | 0.04075251 | 0.05164995
2059 | 0.0134395 | 0.74111027 | 0.21634567 | 0.04089715 | 0.05190045
2060 | 0.01382682 | 0.74170792 | 0.2165225 | 0.04103115 | 0.05221071
2061 | 0.01402511 | 0.7421208 | 0.21645804 | 0.04089459 | 0.05235957
2062 | 0.0141521 | 0.74220395 | 0.21632829 | 0.04064532 | 0.05269054
2063 | 0.01423597 | 0.74221683 | 0.21623757 | 0.04056916 | 0.052809
2064 | 0.01425675 | 0.74231237 | 0.21597953 | 0.04045196 | 0.05268762
2065 | 0.01447042 | 0.74249309 | 0.21582408 | 0.04043327 | 0.05254882
2066 | 0.01477769 | 0.74279839 | 0.21598394 | 0.04046375 | 0.0523943
2067 | 0.01513715 | 0.74309272 | 0.21619086 | 0.04040704 | 0.0522841
2068 | 0.01553564 | 0.74326879 | 0.21639033 | 0.04032812 | 0.05225729
2069 | 0.01577777 | 0.74332285 | 0.21660967 | 0.04033092 | 0.05225093
2070 | 0.01572892 | 0.74323696 | 0.21660736 | 0.04040096 | 0.05217017
2071 | 0.01555692 | 0.74308324 | 0.21634027 | 0.04049807 | 0.05209081
2072 | 0.01528939 | 0.74292719 | 0.21610503 | 0.04069255 | 0.05223229
2073 | 0.01495123 | 0.74272305 | 0.21594925 | 0.041017 | 0.05238672
2074 | 0.01482017 | 0.74255061 | 0.21605337 | 0.04147419 | 0.05256178
2075 | 0.0147825 | 0.74253321 | 0.21636608 | 0.04195125 | 0.0526932
2076 | 0.0147268 | 0.74247307 | 0.21658607 | 0.04211206 | 0.05278633
2077 | 0.01498241 | 0.74243528 | 0.21679337 | 0.04201483 | 0.05308003
2078 | 0.01520579 | 0.74258655 | 0.21673207 | 0.04183329 | 0.05310521
2079 | 0.01532335 | 0.74258751 | 0.2165983 | 0.0415306 | 0.05320041
2080 | 0.01541199 | 0.74272746 | 0.21658285 | 0.04129957 | 0.05334957
2081 | 0.01540471 | 0.7430169 | 0.21660849 | 0.04116917 | 0.05332633
2082 | 0.01542239 | 0.74322569 | 0.21664052 | 0.04111589 | 0.05339812
2083 | 0.01549057 | 0.74330175 | 0.21674044 | 0.04105208 | 0.05367979
2084 | 0.01549596 | 0.74327201 | 0.21689706 | 0.04096417 | 0.05392171
2085 | 0.01544143 | 0.74314892 | 0.21704832 | 0.04098632 | 0.0540813
2086 | 0.0153936 | 0.74298489 | 0.2170964 | 0.04104146 | 0.05425107
2087 | 0.01531637 | 0.74280405 | 0.21687658 | 0.04096949 | 0.05425224
2088 | 0.0152556 | 0.74269074 | 0.2165056 | 0.04093539 | 0.05406551
2089 | 0.01518222 | 0.74251246 | 0.21629961 | 0.04094229 | 0.05387367
2090 | 0.0150226 | 0.74242651 | 0.21614309 | 0.04100351 | 0.05363274
2091 | 0.01517684 | 0.74261242 | 0.21612553 | 0.04119938 | 0.05365897
2092 | 0.01528603 | 0.7427029 | 0.21618995 | 0.04128189 | 0.05373732
2093 | 0.01513172 | 0.74280185 | 0.21612613 | 0.04137669 | 0.05384751
2094 | 0.01512381 | 0.74282295 | 0.21628991 | 0.04145335 | 0.05427771
2095 | 0.01509164 | 0.74274462 | 0.21639606 | 0.04148458 | 0.05445822
2096 | 0.01504133 | 0.74277723 | 0.21656115 | 0.04145055 | 0.05445559
2097 | 0.0149735 | 0.74278629 | 0.21673866 | 0.04138722 | 0.05438456
2098 | 0.01477826 | 0.74280339 | 0.21675825 | 0.04137101 | 0.05414774
2099 | 0.01457842 | 0.74284071 | 0.21688089 | 0.04148448 | 0.05390268
2100 | 0.01449689 | 0.74283576 | 0.2170465 | 0.04164269 | 0.05373004
2101 | 0.01457218 | 0.74288863 | 0.21707878 | 0.04172947 | 0.05366133
2102 | 0.01478876 | 0.74304241 | 0.21708497 | 0.04179577 | 0.05379758
2103 | 0.01493372 | 0.74315006 | 0.21712175 | 0.04186032 | 0.05396179
2104 | 0.01497579 | 0.74322546 | 0.21704657 | 0.04187996 | 0.05398389
2105 | 0.0150984 | 0.74332672 | 0.2170192 | 0.04196573 | 0.05401929
2106 | 0.01511251 | 0.74336195 | 0.21699741 | 0.0419059 | 0.05400793
2107 | 0.01500036 | 0.74342167 | 0.21686761 | 0.04172109 | 0.0538315
2108 | 0.01512082 | 0.74339646 | 0.21696174 | 0.04177606 | 0.05377709
2109 | 0.01512598 | 0.74335593 | 0.21697339 | 0.04185307 | 0.05378114
2110 | 0.01499106 | 0.74336028 | 0.21705727 | 0.04202236 | 0.05372286
2111 | 0.01498242 | 0.74324888 | 0.21736038 | 0.04214057 | 0.0539059
2112 | 0.01485727 | 0.74340534 | 0.21747145 | 0.04202956 | 0.05408506
2113 | 0.01491059 | 0.74363047 | 0.21747983 | 0.04191589 | 0.05398457
2114 | 0.01500646 | 0.74362808 | 0.21745503 | 0.04179066 | 0.05389413
2115 | 0.01507434 | 0.74344623 | 0.21727411 | 0.04162515 | 0.05374704
2116 | 0.01515395 | 0.74342471 | 0.2171768 | 0.04157165 | 0.05358732
2117 | 0.01510001 | 0.74373186 | 0.21718219 | 0.04169516 | 0.05353593
2118 | 0.01508696 | 0.74403447 | 0.21705778 | 0.04186467 | 0.05351815
2119 | 0.01527352 | 0.74411541 | 0.21679755 | 0.04207619 | 0.05358091
2120 | 0.01547718 | 0.74408573 | 0.21662593 | 0.04229309 | 0.05370042
2121 | 0.01560425 | 0.74403584 | 0.21663544 | 0.04244127 | 0.05376912
2122 | 0.01563231 | 0.74403322 | 0.21666995 | 0.04250732 | 0.0538386
2123 | 0.01541449 | 0.74405491 | 0.21658301 | 0.04229861 | 0.05384228
2124 | 0.01527171 | 0.74397677 | 0.21649262 | 0.04194041 | 0.05364593
2125 | 0.01534401 | 0.74365407 | 0.21650565 | 0.0418324 | 0.05362577
2126 | 0.01524734 | 0.74331421 | 0.21641695 | 0.0417152 | 0.05366663
2127 | 0.01501622 | 0.74292856 | 0.2163754 | 0.04173404 | 0.05376762
2128 | 0.01492564 | 0.74252999 | 0.21645346 | 0.04186367 | 0.05417336
2129 | 0.01486266 | 0.74221867 | 0.21625805 | 0.0418105 | 0.05431258
2130 | 0.01481104 | 0.74175251 | 0.21599308 | 0.04198047 | 0.05422985
2131 | 0.01483359 | 0.74116033 | 0.21587226 | 0.04202697 | 0.05409227
2132 | 0.01487267 | 0.74066353 | 0.21576042 | 0.04197971 | 0.05386127
2133 | 0.01488975 | 0.74012721 | 0.21571143 | 0.0420497 | 0.05383819
2134 | 0.01483685 | 0.73928624 | 0.21584705 | 0.04208243 | 0.05402363
2135 | 0.01475816 | 0.73859859 | 0.21603322 | 0.04207255 | 0.05415272
2136 | 0.01486451 | 0.73815155 | 0.21626508 | 0.04207684 | 0.0541377
2137 | 0.01503992 | 0.73768687 | 0.21645534 | 0.04207559 | 0.05403321
2138 | 0.01505258 | 0.73724413 | 0.21639052 | 0.04208374 | 0.05382745
2139 | 0.01495968 | 0.73675877 | 0.21618113 | 0.04214329 | 0.05364657
2140 | 0.01478576 | 0.73603809 | 0.21594855 | 0.0421721 | 0.05349095
2141 | 0.01459278 | 0.73534364 | 0.21575817 | 0.04210122 | 0.05330108
2142 | 0.01465209 | 0.73466116 | 0.21556517 | 0.04201982 | 0.05334873
2143 | 0.0147801 | 0.73401541 | 0.21534185 | 0.04186837 | 0.05340501
2144 | 0.01488778 | 0.7336235 | 0.21526864 | 0.04173507 | 0.0533578
2145 | 0.01505758 | 0.73317587 | 0.2151719 | 0.04167168 | 0.05335958
2146 | 0.01515041 | 0.73264819 | 0.21505852 | 0.04161642 | 0.05321043
2147 | 0.01513953 | 0.73198378 | 0.21493129 | 0.04177557 | 0.05321827
2148 | 0.01506858 | 0.73117745 | 0.21461701 | 0.04180751 | 0.05323226
2149 | 0.01501339 | 0.73042613 | 0.21437156 | 0.04171053 | 0.05311836
2150 | 0.01496566 | 0.72983682 | 0.21416083 | 0.04155084 | 0.05305537
2151 | 0.01494883 | 0.72940075 | 0.21405025 | 0.04119015 | 0.05315534
2152 | 0.01478544 | 0.72878432 | 0.21412501 | 0.04095066 | 0.05319017
2153 | 0.01461699 | 0.72824794 | 0.2143161 | 0.0409782 | 0.05316468
2154 | 0.01461346 | 0.72776031 | 0.21445303 | 0.04101111 | 0.05316579
2155 | 0.01478489 | 0.72730589 | 0.2144713 | 0.04112992 | 0.05317853
2156 | 0.0150358 | 0.7268464 | 0.21441989 | 0.04132348 | 0.05321726
2157 | 0.0151934 | 0.72614861 | 0.21417455 | 0.04148725 | 0.05321698
2158 | 0.01521414 | 0.72536904 | 0.21388128 | 0.04160591 | 0.05320984
2159 | 0.01512948 | 0.72453445 | 0.21365127 | 0.0414707 | 0.05329097
2160 | 0.01495144 | 0.72360134 | 0.2133873 | 0.04111242 | 0.0533537
2161 | 0.01472034 | 0.7230587 | 0.21312538 | 0.04092711 | 0.05344331
2162 | 0.01467724 | 0.72273296 | 0.21298769 | 0.04094874 | 0.05360533
2163 | 0.01474252 | 0.72239721 | 0.21274337 | 0.04098053 | 0.05343424
2164 | 0.01487569 | 0.72219646 | 0.21242258 | 0.04106187 | 0.05307244
2165 | 0.01497465 | 0.72231364 | 0.21208069 | 0.04121639 | 0.05286041
2166 | 0.01478096 | 0.72251976 | 0.21177432 | 0.04145437 | 0.05271923
2167 | 0.01467835 | 0.72225499 | 0.21176603 | 0.04151994 | 0.05268519
2168 | 0.01459997 | 0.72180158 | 0.2120235 | 0.04120859 | 0.05280159
2169 | 0.014389 | 0.72119802 | 0.21238872 | 0.04084801 | 0.05280005
2170 | 0.01435929 | 0.72028953 | 0.21282116 | 0.04062611 | 0.05276338
2171 | 0.01426276 | 0.71933573 | 0.2130682 | 0.04044515 | 0.05262115
2172 | 0.01440681 | 0.71842617 | 0.21277532 | 0.04048939 | 0.05255113
2173 | 0.01461204 | 0.71767229 | 0.21232948 | 0.04053351 | 0.05278488
2174 | 0.01454011 | 0.71724725 | 0.21170607 | 0.04046451 | 0.0529111
2175 | 0.01458144 | 0.71697855 | 0.21110757 | 0.0404974 | 0.05291357
2176 | 0.01478967 | 0.71688229 | 0.21069603 | 0.04058637 | 0.05289406
2177 | 0.01492974 | 0.71686858 | 0.21052492 | 0.04058651 | 0.05285895
2178 | 0.01509028 | 0.71695471 | 0.21069691 | 0.04059496 | 0.05306135
2179 | 0.01529345 | 0.71692121 | 0.21078777 | 0.04066991 | 0.0533254
2180 | 0.01524389 | 0.71671581 | 0.21072447 | 0.04081796 | 0.05325828
2181 | 0.01499728 | 0.71659935 | 0.21076074 | 0.04098015 | 0.05311577
2182 | 0.01471727 | 0.71653306 | 0.21077132 | 0.04094108 | 0.0530041
2183 | 0.01456167 | 0.71636957 | 0.21065867 | 0.04079035 | 0.05275307
2184 | 0.01464416 | 0.71625513 | 0.21054776 | 0.04074266 | 0.05242046
2185 | 0.01470558 | 0.71612829 | 0.21028295 | 0.04068204 | 0.05207079
2186 | 0.01491525 | 0.71610737 | 0.20967257 | 0.0406257 | 0.05199413
2187 | 0.0152001 | 0.71595842 | 0.20931843 | 0.04054813 | 0.05211832
2188 | 0.01503782 | 0.71553457 | 0.20893757 | 0.04036041 | 0.0520797
2189 | 0.01480848 | 0.71504694 | 0.20869896 | 0.04018201 | 0.05195742
2190 | 0.0144958 | 0.71446794 | 0.20882353 | 0.04006231 | 0.0516744
2191 | 0.01413488 | 0.71395791 | 0.20891044 | 0.04012773 | 0.05130112
2192 | 0.01406111 | 0.71353966 | 0.20899196 | 0.04026762 | 0.05131547
2193 | 0.01415893 | 0.71313101 | 0.20891985 | 0.04029994 | 0.05164224
2194 | 0.01415317 | 0.71282041 | 0.20879468 | 0.04041145 | 0.05191071
2195 | 0.01390031 | 0.7130059 | 0.20890394 | 0.0407926 | 0.05228248
2196 | 0.01346493 | 0.71306729 | 0.20898803 | 0.04105295 | 0.05262621
2197 | 0.01296805 | 0.71271515 | 0.20888233 | 0.04117021 | 0.05277587
2198 | 0.01256753 | 0.71248376 | 0.20880261 | 0.04122521 | 0.05296786
2199 | 0.01247568 | 0.71230012 | 0.20866075 | 0.04093415 | 0.05296962
2200 | 0.01251725 | 0.71202189 | 0.20862064 | 0.04064577 | 0.05278555
2201 | 0.01255885 | 0.71181297 | 0.20872524 | 0.04044411 | 0.05249242
2202 | 0.01266081 | 0.71165311 | 0.2087281 | 0.04017403 | 0.05219054
2203 | 0.01312291 | 0.71186048 | 0.208757 | 0.03994386 | 0.051991
2204 | 0.01366073 | 0.71231502 | 0.20885424 | 0.03970891 | 0.05191504
2205 | 0.01396453 | 0.7127552 | 0.2087913 | 0.03933123 | 0.05205818
2206 | 0.01409157 | 0.71313703 | 0.20869283 | 0.03909915 | 0.05234042
2207 | 0.01392768 | 0.71316856 | 0.20852737 | 0.03895179 | 0.05246524
2208 | 0.01373619 | 0.71291882 | 0.20838623 | 0.03873618 | 0.05237101
2209 | 0.01372106 | 0.71248817 | 0.20845839 | 0.03893575 | 0.05231036
2210 | 0.01376335 | 0.71192175 | 0.20844841 | 0.03910407 | 0.05226421
2211 | 0.01380431 | 0.71147138 | 0.20835094 | 0.03941308 | 0.05198973
2212 | 0.01385095 | 0.71113932 | 0.20847292 | 0.03991322 | 0.05194382
2213 | 0.01386738 | 0.7109769 | 0.20840669 | 0.04005898 | 0.05178748
2214 | 0.01384414 | 0.71084225 | 0.20820889 | 0.04009196 | 0.05150943
2215 | 0.01377857 | 0.71027583 | 0.20816751 | 0.03999837 | 0.05161417
2216 | 0.01366908 | 0.7098425 | 0.20808847 | 0.03989241 | 0.05175214
2217 | 0.01367627 | 0.70983887 | 0.20845599 | 0.03989991 | 0.05213084
2218 | 0.01370028 | 0.71019465 | 0.20903251 | 0.03979512 | 0.05228462
2219 | 0.01374549 | 0.71064728 | 0.20924628 | 0.03971029 | 0.05207795
2220 | 0.01384908 | 0.7109682 | 0.20936248 | 0.03971818 | 0.0518552
2221 | 0.01370943 | 0.71112376 | 0.20938244 | 0.03962227 | 0.05154826
2222 | 0.01346027 | 0.71117306 | 0.20947039 | 0.03949966 | 0.05163314
2223 | 0.01322895 | 0.71111411 | 0.20951426 | 0.03949785 | 0.05190057
2224 | 0.01291156 | 0.71089458 | 0.20948856 | 0.03953852 | 0.05221367
2225 | 0.01288921 | 0.71089244 | 0.20960844 | 0.03949182 | 0.05253869
2226 | 0.01322155 | 0.71132344 | 0.20992628 | 0.03904284 | 0.05259337
2227 | 0.01344767 | 0.71176529 | 0.21030264 | 0.03847826 | 0.05257138
2228 | 0.01366444 | 0.71193767 | 0.21064416 | 0.03825883 | 0.05270702
2229 | 0.01393919 | 0.71195036 | 0.21085458 | 0.03818557 | 0.0528084
2230 | 0.01423622 | 0.71181691 | 0.21070108 | 0.03817449 | 0.05250796
2231 | 0.014486 | 0.71163356 | 0.21034971 | 0.03832099 | 0.05205788
2232 | 0.01431359 | 0.71138817 | 0.21007328 | 0.03845234 | 0.05180836
2233 | 0.01414677 | 0.71104735 | 0.20993479 | 0.03843752 | 0.05174967
2234 | 0.01418668 | 0.71048552 | 0.2096304 | 0.03855274 | 0.05190862
2235 | 0.01398676 | 0.70988327 | 0.20931724 | 0.03860468 | 0.05208027
2236 | 0.01400614 | 0.70908606 | 0.20938249 | 0.03878 | 0.05228079
2237 | 0.01425985 | 0.70851004 | 0.20962337 | 0.03922631 | 0.05268805
2238 | 0.01403033 | 0.70850074 | 0.209692 | 0.03923172 | 0.05273215
2239 | 0.01361234 | 0.70863807 | 0.20947178 | 0.0390518 | 0.05250707
2240 | 0.01319132 | 0.70905846 | 0.2091957 | 0.03908744 | 0.05223162
2241 | 0.01277893 | 0.7090264 | 0.20876995 | 0.03917246 | 0.05183376
2242 | 0.01258211 | 0.70875913 | 0.20833175 | 0.03935673 | 0.05164718
2243 | 0.01284707 | 0.7083869 | 0.20816568 | 0.03949881 | 0.05152059
2244 | 0.0132345 | 0.70774001 | 0.20797157 | 0.03937939 | 0.05161046
2245 | 0.01348296 | 0.70744771 | 0.20789549 | 0.03907997 | 0.05209632
2246 | 0.01379832 | 0.70745754 | 0.2080828 | 0.03894117 | 0.0520892
2247 | 0.01423997 | 0.70796359 | 0.20830341 | 0.03889979 | 0.05160908
2248 | 0.01470111 | 0.70852351 | 0.20846918 | 0.03877862 | 0.051149
2249 | 0.01498173 | 0.70930749 | 0.20880342 | 0.03870504 | 0.05053755
2250 | 0.01521462 | 0.71003926 | 0.20915473 | 0.03878372 | 0.05031215
2251 | 0.01529036 | 0.71050417 | 0.20937781 | 0.03894188 | 0.05062708
2252 | 0.01520085 | 0.71085894 | 0.20973058 | 0.03892094 | 0.05092122
2253 | 0.01507281 | 0.71116388 | 0.21025629 | 0.03906405 | 0.05133156
2254 | 0.01476 | 0.71138942 | 0.21054876 | 0.03927103 | 0.05173065
2255 | 0.01412883 | 0.71103978 | 0.21036558 | 0.03928955 | 0.05192577
2256 | 0.01352672 | 0.71045047 | 0.2099946 | 0.03927579 | 0.05198475
2257 | 0.01303433 | 0.70992327 | 0.20941159 | 0.03928835 | 0.05167591
2258 | 0.01286737 | 0.70969665 | 0.2089798 | 0.03933232 | 0.05136849
2259 | 0.01317354 | 0.71011865 | 0.20907371 | 0.03935552 | 0.05141462
2260 | 0.0133414 | 0.71078861 | 0.20931447 | 0.03935884 | 0.05146856
2261 | 0.01347173 | 0.71174985 | 0.20986012 | 0.03945392 | 0.05154767
2262 | 0.01361293 | 0.7127012 | 0.21058795 | 0.0395397 | 0.05173255
2263 | 0.01356003 | 0.71313232 | 0.2107162 | 0.03964163 | 0.05174116
2264 | 0.01365327 | 0.71326053 | 0.21032134 | 0.03978039 | 0.05186768
2265 | 0.01365995 | 0.7129938 | 0.20980549 | 0.03962249 | 0.05214675
2266 | 0.01352158 | 0.71267349 | 0.20935135 | 0.03916186 | 0.05216777
2267 | 0.01391511 | 0.71246696 | 0.20924918 | 0.03876819 | 0.05192881
2268 | 0.01421713 | 0.71222913 | 0.20932153 | 0.03863526 | 0.05149261
2269 | 0.01431092 | 0.71256971 | 0.2091713 | 0.03864969 | 0.0516477
2270 | 0.01486102 | 0.71327364 | 0.20924768 | 0.03880075 | 0.05203368
2271 | 0.0148181 | 0.71380264 | 0.20882586 | 0.03900097 | 0.0521152
2272 | 0.01448005 | 0.71434617 | 0.20818777 | 0.03929697 | 0.05240095
2273 | 0.01379646 | 0.71412057 | 0.20807572 | 0.03958434 | 0.05233551
2274 | 0.01286475 | 0.71343297 | 0.20795465 | 0.0396227 | 0.05205474
2275 | 0.01258606 | 0.71306074 | 0.20859805 | 0.03981373 | 0.05222068
2276 | 0.01275005 | 0.71273863 | 0.20928769 | 0.03971895 | 0.0523109
2277 | 0.01246926 | 0.71239221 | 0.20964725 | 0.03945572 | 0.05228084
2278 | 0.01243454 | 0.71256852 | 0.21026385 | 0.03954855 | 0.05273299
2279 | 0.01271897 | 0.71265423 | 0.21074136 | 0.03921513 | 0.05284272
2280 | 0.01254686 | 0.71230382 | 0.21103588 | 0.03894631 | 0.05278507
2281 | 0.0127135 | 0.71210587 | 0.21133184 | 0.03903612 | 0.05293128
2282 | 0.01315632 | 0.71184707 | 0.2116001 | 0.03917489 | 0.05271688
2283 | 0.01363831 | 0.7120285 | 0.21163896 | 0.0392965 | 0.0525348
2284 | 0.01400632 | 0.71263492 | 0.21152134 | 0.03948973 | 0.0523002
2285 | 0.01394504 | 0.71339101 | 0.21143293 | 0.03973514 | 0.05217459
2286 | 0.01372088 | 0.71460849 | 0.21142869 | 0.03987092 | 0.05254405
2287 | 0.01343634 | 0.71550316 | 0.21137938 | 0.03983178 | 0.05302864
2288 | 0.01306451 | 0.71594751 | 0.21084633 | 0.03971593 | 0.05369724
2289 | 0.01282023 | 0.71627766 | 0.21021 | 0.03965655 | 0.05420037
2290 | 0.01242602 | 0.71593904 | 0.20957819 | 0.03928988 | 0.05401731
2291 | 0.01207812 | 0.71543258 | 0.20935348 | 0.03904825 | 0.0536939
2292 | 0.01207157 | 0.71504009 | 0.20998521 | 0.03909424 | 0.05326584
2293 | 0.01212229 | 0.71472406 | 0.21060276 | 0.03894089 | 0.05276681
2294 | 0.01255787 | 0.71495509 | 0.21105495 | 0.03868224 | 0.05233087
2295 | 0.01317148 | 0.71552622 | 0.21136685 | 0.03841919 | 0.05187489
2296 | 0.013628 | 0.71591657 | 0.21122746 | 0.03813422 | 0.05151798
2297 | 0.01388167 | 0.71598065 | 0.21097136 | 0.0379778 | 0.05142654
2298 | 0.01360616 | 0.71569943 | 0.21068606 | 0.03769521 | 0.0517228
2299 | 0.01329799 | 0.7152822 | 0.2104952 | 0.0373754 | 0.05214569
2300 | 0.01323521 | 0.71469909 | 0.21039191 | 0.03732447 | 0.05237304
2301 | 0.01318224 | 0.71414661 | 0.21008146 | 0.03721202 | 0.05226023
2302 | 0.01354897 | 0.7139985 | 0.20967345 | 0.03724642 | 0.05202421
2303 | 0.01383359 | 0.71399534 | 0.20964924 | 0.03753451 | 0.05178121
2304 | 0.01409453 | 0.71347803 | 0.20973742 | 0.03787183 | 0.05131378
2305 | 0.01451294 | 0.71298796 | 0.20956151 | 0.03807927 | 0.05117488
2306 | 0.01375955 | 0.71304822 | 0.2093561 | 0.03797404 | 0.05137853
2307 | 0.01315564 | 0.7133739 | 0.20923188 | 0.03789928 | 0.05106863
2308 | 0.01330988 | 0.71427846 | 0.20949344 | 0.03820949 | 0.05089459
2309 | 0.01280538 | 0.71508175 | 0.20953195 | 0.03846183 | 0.05114022
2310 | 0.01270867 | 0.71515566 | 0.20947281 | 0.03872832 | 0.05119355
2311 | 0.01295671 | 0.71452266 | 0.20981829 | 0.0391243 | 0.05166499
2312 | 0.01281891 | 0.71380651 | 0.20990045 | 0.03872636 | 0.05217491
2313 | 0.0128712 | 0.71350753 | 0.20993769 | 0.03833756 | 0.05271105
2314 | 0.01318583 | 0.71317959 | 0.21047322 | 0.03804312 | 0.05290549
2315 | 0.01350128 | 0.71338558 | 0.21071693 | 0.03756459 | 0.0525035
2316 | 0.01339519 | 0.71323907 | 0.21079545 | 0.03697743 | 0.05314036
2317 | 0.01305839 | 0.71270013 | 0.21091428 | 0.03577893 | 0.05327686
2318 | 0.01314797 | 0.71260095 | 0.21101014 | 0.03504805 | 0.05305362
2319 | 0.01307842 | 0.71208638 | 0.21109875 | 0.03537459 | 0.05347547
2320 | 0.0124989 | 0.71154779 | 0.21066415 | 0.03553114 | 0.05348005
2321 | 0.01157491 | 0.71153057 | 0.21032123 | 0.03586008 | 0.05301796
2322 | 0.01084162 | 0.7119087 | 0.21010034 | 0.03634873 | 0.05250959
2323 | 0.01067172 | 0.71285379 | 0.20985547 | 0.03642621 | 0.05206997
2324 | 0.01077446 | 0.71327186 | 0.21010748 | 0.03655404 | 0.05152414
2325 | 0.01147395 | 0.71324474 | 0.20994368 | 0.0357696 | 0.05126344
2326 | 0.0115488 | 0.71298456 | 0.20947115 | 0.03494369 | 0.05083453
2327 | 0.01151179 | 0.71308845 | 0.2093555 | 0.03517899 | 0.05059416
2328 | 0.01145981 | 0.71336424 | 0.20925227 | 0.03476535 | 0.05077663
2329 | 0.01102587 | 0.71303904 | 0.20913756 | 0.03463317 | 0.05152861
2330 | 0.01108627 | 0.71256554 | 0.20891449 | 0.03526 | 0.05210382
2331 | 0.01098545 | 0.71208972 | 0.20840836 | 0.03539977 | 0.05190192
2332 | 0.01104669 | 0.71176612 | 0.20802233 | 0.03615648 | 0.05188192
2333 | 0.01176175 | 0.71082109 | 0.20767403 | 0.03695398 | 0.0517588
2334 | 0.01238965 | 0.70976746 | 0.2073572 | 0.03728421 | 0.05144172
2335 | 0.01290095 | 0.70911801 | 0.20721784 | 0.03813735 | 0.05087389
2336 | 0.01307898 | 0.70939964 | 0.20660087 | 0.03850193 | 0.05009655
2337 | 0.01262414 | 0.71098268 | 0.20577303 | 0.03802564 | 0.04989054
2338 | 0.01218877 | 0.71201247 | 0.20508531 | 0.03734287 | 0.05024495
2339 | 0.01177452 | 0.71206051 | 0.20441186 | 0.03631549 | 0.05032478
2340 | 0.01199499 | 0.7119292 | 0.20430128 | 0.035641 | 0.05005006
2341 | 0.01292014 | 0.71149945 | 0.20465243 | 0.03502468 | 0.04962253
2342 | 0.0135125 | 0.71080613 | 0.20518646 | 0.03433383 | 0.04939235
2343 | 0.01376684 | 0.70964277 | 0.20653546 | 0.03446829 | 0.05061327
2344 | 0.0134432 | 0.70809191 | 0.20809262 | 0.03494615 | 0.05222266
2345 | 0.01257674 | 0.70715046 | 0.20928697 | 0.03559779 | 0.05263556
2346 | 0.01164589 | 0.70698446 | 0.20975837 | 0.03631146 | 0.05272545
2347 | 0.01015897 | 0.70731688 | 0.20915861 | 0.03653879 | 0.05311313
2348 | 0.00900896 | 0.70815635 | 0.2082601 | 0.03620037 | 0.05356243
2349 | 0.00882349 | 0.70909405 | 0.20728621 | 0.03533021 | 0.05391148
2350 | 0.00878569 | 0.70954686 | 0.20679471 | 0.03451996 | 0.05364227
2351 | 0.009379 | 0.70988274 | 0.20700602 | 0.03432467 | 0.05276321
2352 | 0.01033104 | 0.71018142 | 0.20687136 | 0.03454532 | 0.05229817
2353 | 0.0110902 | 0.71000201 | 0.20615657 | 0.0348203 | 0.0526379
2354 | 0.01151236 | 0.70973718 | 0.20552549 | 0.03484463 | 0.05336485
2355 | 0.01099649 | 0.70980048 | 0.20509505 | 0.03467933 | 0.05372376
2356 | 0.01024616 | 0.71029752 | 0.20473762 | 0.03452471 | 0.05368877
2357 | 0.01013973 | 0.7119841 | 0.20470545 | 0.033567 | 0.05350954
2358 | 0.01057997 | 0.71395606 | 0.20496242 | 0.03205013 | 0.05248255
2359 | 0.01119892 | 0.71499598 | 0.20549531 | 0.03160933 | 0.05104556
2360 | 0.01140979 | 0.71565801 | 0.20616309 | 0.0317973 | 0.05012827
2361 | 0.01088193 | 0.71576011 | 0.20664342 | 0.03202051 | 0.04944839
2362 | 0.01006017 | 0.71518731 | 0.20724504 | 0.03241084 | 0.04923589
2363 | 0.00945498 | 0.71461421 | 0.20802946 | 0.03277319 | 0.04898401
2364 | 0.00933293 | 0.71432191 | 0.20812318 | 0.03305008 | 0.04859164
2365 | 0.00914131 | 0.71327907 | 0.20712182 | 0.03284974 | 0.04885421
2366 | 0.00868952 | 0.71148109 | 0.20591573 | 0.03219732 | 0.04872859
2367 | 0.0092616 | 0.71057355 | 0.20502949 | 0.0318477 | 0.04813673
2368 | 0.01043302 | 0.7099542 | 0.20475093 | 0.03173055 | 0.04817344
2369 | 0.01132586 | 0.70790833 | 0.20516816 | 0.03162909 | 0.04842613
2370 | 0.01179738 | 0.70675522 | 0.20473333 | 0.03231382 | 0.04847683
2371 | 0.0112225 | 0.70736873 | 0.20389977 | 0.03257687 | 0.04791192
2372 | 0.01015864 | 0.70815712 | 0.20358822 | 0.0323816 | 0.04642489
2373 | 0.01082163 | 0.71001816 | 0.20362565 | 0.03302655 | 0.04621959
2374 | 0.011924 | 0.71158916 | 0.20446022 | 0.03341695 | 0.04674859
2375 | 0.01146602 | 0.71174002 | 0.20551208 | 0.03312258 | 0.0472413
2376 | 0.01101128 | 0.71057069 | 0.2061452 | 0.03328034 | 0.04894448
2377 | 0.0095482 | 0.70925176 | 0.20546088 | 0.03415084 | 0.05079253
2378 | 0.00781281 | 0.70855927 | 0.20460239 | 0.03441789 | 0.051676
2379 | 0.00793801 | 0.70762378 | 0.20389108 | 0.03330014 | 0.04972424
2380 | 0.00731264 | 0.70729595 | 0.20252702 | 0.03123533 | 0.04684414
2381 | 0.00605409 | 0.70770001 | 0.20204313 | 0.02936799 | 0.04451695
2382 | 0.00612585 | 0.70675313 | 0.20150678 | 0.02729259 | 0.04275363
2383 | 0.00594726 | 0.70480454 | 0.20261106 | 0.02483706 | 0.04248321
2384 | 0.00520987 | 0.70309639 | 0.20563737 | 0.02454351 | 0.04281927
2385 | 0.00386618 | 0.70250112 | 0.20734744 | 0.02629245 | 0.04283473
2386 | 0.00241093 | 0.70289087 | 0.20801225 | 0.02800536 | 0.04309236
2387 | 0.0019058 | 0.70178914 | 0.20715508 | 0.02856379 | 0.04269944
2388 | 0.00198214 | 0.7009263 | 0.20539054 | 0.02933683 | 0.04094205
2389 | 0.0026875 | 0.69969821 | 0.2033685 | 0.03083838 | 0.0410698
2390 | 0.00303512 | 0.69841075 | 0.20099291 | 0.03117347 | 0.0414268
2391 | 0.00369441 | 0.70038462 | 0.2000936 | 0.03204284 | 0.04122361
2392 | 0.00565379 | 0.70270586 | 0.20083055 | 0.03290682 | 0.04116188
2393 | 0.00690153 | 0.70405465 | 0.20021129 | 0.03333823 | 0.04111487
2394 | 0.00890626 | 0.70464021 | 0.19813956 | 0.03422085 | 0.04130236
2395 | 0.01050075 | 0.70242506 | 0.19706121 | 0.03299196 | 0.04105802
2396 | 0.01039578 | 0.69952822 | 0.19698057 | 0.03136891 | 0.04152849
2397 | 0.01052147 | 0.69930589 | 0.19761598 | 0.03172356 | 0.04214443
2398 | 0.00960956 | 0.69899535 | 0.19709991 | 0.03177612 | 0.04096413
2399 | 0.00913917 | 0.69725257 | 0.19882737 | 0.03008713 | 0.03985011
2400 | 0.00914642 | 0.69496739 | 0.20133129 | 0.02893782 | 0.04017239
2401 | 0.00696236 | 0.691975 | 0.20073858 | 0.03060247 | 0.04036296
2402 | 0.00623856 | 0.69049203 | 0.2002542 | 0.03282159 | 0.04123423
2403 | 0.00534965 | 0.68836343 | 0.19639307 | 0.03325146 | 0.04070287
2404 | 0.00439616 | 0.6870814 | 0.19297363 | 0.03332046 | 0.03811371
2405 | 0.00548477 | 0.68857247 | 0.19141981 | 0.03048218 | 0.03720998
2406 | 0.00704973 | 0.68988621 | 0.18813212 | 0.02430553 | 0.03697451
2407 | 0.0069997 | 0.69096828 | 0.18942606 | 0.01910453 | 0.03807316
2408 | 0.00611691 | 0.69191802 | 0.19242485 | 0.01901933 | 0.0401971
2409 | 0.00386664 | 0.69203931 | 0.19257097 | 0.02119917 | 0.03974799
2410 | 0.00357659 | 0.68976605 | 0.1948702 | 0.02430845 | 0.03769489
2411 | 0.00595367 | 0.69031471 | 0.19511274 | 0.02684769 | 0.03434514
2412 | 0.0065804 | 0.69355732 | 0.19239904 | 0.02480173 | 0.03147909
2413 | 0.00784431 | 0.69347984 | 0.19193521 | 0.0213631 | 0.02984972
2414 | 0.00787695 | 0.695131 | 0.18848424 | 0.01891696 | 0.02917135
2415 | 0.00534716 | 0.69428921 | 0.18536565 | 0.01869389 | 0.03087185
2416 | 0.00597224 | 0.69333565 | 0.18620376 | 0.02161614 | 0.03192758
2417 | 0.00583884 | 0.69661313 | 0.18728229 | 0.02502295 | 0.03317802
2418 | 0.00469084 | 0.69669801 | 0.18977998 | 0.02675284 | 0.03710875
2419 | 0.00549589 | 0.69693393 | 0.19128624 | 0.02566756 | 0.04200967
2420 | 0.00514964 | 0.69575673 | 0.19192578 | 0.02159243 | 0.04307814
2421 | 0.00649612 | 0.69041717 | 0.19452952 | 0.01792503 | 0.04268944
2422 | 0.00802365 | 0.68519425 | 0.19532835 | 0.01477499 | 0.04134008
2423 | 0.00708614 | 0.68220979 | 0.19630106 | 0.01277713 | 0.0384867
2424 | 0.007325 | 0.68264908 | 0.19993667 | 0.01359809 | 0.03836529
2425 | 0.00977261 | 0.68427891 | 0.20191713 | 0.01209517 | 0.03887209
2426 | 0.01168024 | 0.68541503 | 0.2021089 | 0.0130047 | 0.04017104
2427 | 0.01096489 | 0.68736815 | 0.19814643 | 0.01442307 | 0.03975888
2428 | 0.00906147 | 0.68990958 | 0.19075093 | 0.01356081 | 0.03510387
2429 | 0.00692785 | 0.69113445 | 0.18527329 | 0.01495908 | 0.0327075
2430 | 0.00589225 | 0.69175798 | 0.18323974 | 0.01697928 | 0.02856981
2431 | 0.00726976 | 0.69278711 | 0.18646511 | 0.01643321 | 0.02550454
2432 | 0.00734196 | 0.69540817 | 0.19257133 | 0.01468872 | 0.0259965
2433 | 0.00680515 | 0.70113921 | 0.19738582 | 0.01304196 | 0.02511095
2434 | 0.00492247 | 0.70683694 | 0.19979776 | 0.01328993 | 0.02480304
2435 | 0.00286716 | 0.70950854 | 0.19963238 | 0.01369004 | 0.02615696
2436 | 0.00079486 | 0.70841962 | 0.19801649 | 0.0130931 | 0.02346903
2437 | 0 | 0.70753574 | 0.19670528 | 0.01373955 | 0.02172318
2438 | 0 | 0.70422077 | 0.19573459 | 0.0138667 | 0.02386984
2439 | 0 | 0.7020961 | 0.19450986 | 0.00959151 | 0.02709088
2440 | 0 | 0.70366371 | 0.19335082 | 0.00916466 | 0.02957539
2441 | 0.00062813 | 0.70249832 | 0.19081527 | 0.01241678 | 0.02442857
2442 | 0.00023768 | 0.70311338 | 0.19000331 | 0.01364935 | 0.02182689
2443 | 0.00186233 | 0.70410597 | 0.1896103 | 0.01339346 | 0.02399131
2444 | 0.00586098 | 0.70347852 | 0.18175855 | 0.01268094 | 0.0258232
2445 | 0.00685399 | 0.70295662 | 0.17087634 | 0.00905943 | 0.03638579
2446 | 0.0038106 | 0.69388533 | 0.1601536 | 0.0099917 | 0.04590913
2447 | 0.00504439 | 0.67623252 | 0.15292677 | 0.01368849 | 0.04976704
2448 | 0.00690219 | 0.66320115 | 0.15441316 | 0.01846693 | 0.05049767
2449 | 0.00912452 | 0.66179156 | 0.15891182 | 0.02273807 | 0.0444463
2450 | 0.00729695 | 0.66215938 | 0.16463152 | 0.01783831 | 0.03995653
2451 | 0.00422203 | 0.65801167 | 0.16564608 | 0.0122424 | 0.03784963
2452 | 0.00231119 | 0.65482932 | 0.16760835 | 0.00832758 | 0.03366549
2453 | 0.0034823 | 0.65993416 | 0.17531364 | 0.0093248 | 0.03132457
2454 | 0.00502398 | 0.67279524 | 0.18027261 | 0.00926328 | 0.02618166
2455 | 0.00560264 | 0.68702132 | 0.18611811 | 0.00834455 | 0.02510986
2456 | 0.00669618 | 0.69874817 | 0.18696605 | 0.00915395 | 0.02494216
2457 | 0.00533238 | 0.70417386 | 0.18340418 | 0.00777253 | 0.02042217
2458 | 0.00630445 | 0.70518529 | 0.17766522 | 0.00693185 | 0.02027238
2459 | 0.0070001 | 0.70380032 | 0.16797003 | 0.00683655 | 0.01914666
2460 | 0.00500902 | 0.69692874 | 0.15731619 | 0.00552866 | 0.01755446
2461 | 0.00343451 | 0.68159485 | 0.15043348 | 0.00770262 | 0.01926446
2462 | 0.00198411 | 0.66891491 | 0.14424601 | 0.01035527 | 0.01605676
2463 | 0.00169958 | 0.66498071 | 0.13437566 | 0.01085421 | 0.01707024
2464 | 0.00156218 | 0.66847563 | 0.13260476 | 0.01378326 | 0.02328927
2465 | 0.00499346 | 0.67578274 | 0.13360623 | 0.01588398 | 0.03077722
2466 | 0.00324914 | 0.67748904 | 0.13538191 | 0.017299 | 0.03253213
2467 | 0.00300691 | 0.67608678 | 0.13653973 | 0.02618267 | 0.02652887
2468 | 0.00141765 | 0.67662483 | 0.13320211 | 0.03084718 | 0.02065038
2469 | 0.00388012 | 0.67654967 | 0.13011102 | 0.0331445 | 0.02025891
2470 | 0.0054492 | 0.66509402 | 0.13074322 | 0.03214462 | 0.01748719
2471 | 0.00729268 | 0.64818293 | 0.1343372 | 0.03114075 | 0.01311959
2472 | 0.00657462 | 0.63609612 | 0.13576555 | 0.0286051 | 0.01100401
2473 | 0.00636986 | 0.62661451 | 0.13363805 | 0.02297303 | 0.01400185
2474 | 0.00660718 | 0.63283938 | 0.13026623 | 0.01471527 | 0.01304507
2475 | 0.00959082 | 0.65068549 | 0.12283041 | 0.01437926 | 0.00627735
2476 | 0.0140474 | 0.67017192 | 0.10802535 | 0.01045178 | 0.00115411
2477 | 0.01967398 | 0.68620408 | 0.09588216 | 0.01362953 | 0
2478 | 0.01891685 | 0.66956902 | 0.0955039 | 0.01366884 | 0.00384454
2479 | 0.02082346 | 0.64538616 | 0.10059594 | 0.01116744 | 0.01291532
2480 | 0.01317285 | 0.63370383 | 0.08212119 | 0.01636345 | 0.02477701
2481 | 0.00734676 | 0.61659002 | 0.07915542 | 0.03132994 | 0.02877102
2482 | 0.00783546 | 0.61059785 | 0.07883094 | 0.01694673 | 0.02717989
2483 | 0.00571507 | 0.59837234 | 0.06581262 | 0.0007897 | 0.03256199
2484 | 0.01871419 | 0.58806437 | 0.04138725 | 0 | 0.03041866
2485 | 0.03302423 | 0.58300728 | 0.07438255 | 0.00577471 | 0.01936726
2486 | 0.02872148 | 0.49580708 | 0.15240745 | 0.02279621 | 0.02340984
2487 | 0.01870728 | 0.40589181 | 0.23574081 | 0.03786384 | 0.04009783
2488 | 0 | 0.40231988 | 0.21131046 | 0.02235219 | 0.06176201
2489 | 0 | 0.4075883 | 0.17254618 | 0.00043674 | 0.06196789
2490 | 0.01216977 | 0.42126608 | 0.13664767 | 0 | 0.04290954
2491 | 0.0561644 | 0.4597038 | 0.11015622 | 0.00258265 | 0.03778086
2492 | 0.05605569 | 0.50817662 | 0.07927344 | 0.01201938 | 0.0161914
2493 | 0.04936215 | 0.5496121 | 0.05395511 | 0.02008663 | 0
2494 | 0.05407719 | 0.56301326 | 0.05444406 | 0.01657447 | 0
2495 | 0.04579182 | 0.55266631 | 0.10835917 | 0.01055427 | 0
2496 | 0.03644389 | 0.54163653 | 0.15759228 | 0.02269667 | 0.00552368
2497 | 0.02162332 | 0.53167975 | 0.19950749 | 0.04696216 | 0.01679679
2498 | 0 | 0.49951386 | 0.21750896 | 0.04169723 | 0.03085087
2499 | 0 | 0.46761063 | 0.24282534 | 0.05510084 | 0.03438387
2500 | 0.00219412 | 0.49788505 | 0.19842701 | 0.05633367 | 0.00834639

## 080623_ultrapol
Wavelength (nm) | Reflectance | RMS
350 | 0.0192381 | 0.00070842
351 | 0.019609 | 0.00066798
352 | 0.01933216 | 0.00056203
353 | 0.01889591 | 0.00050931
354 | 0.01885997 | 0.00085121
355 | 0.01947238 | 0.00058925
356 | 0.01961152 | 0.00048932
357 | 0.01922293 | 0.00067898
358 | 0.0182213 | 0.00057732
359 | 0.01849342 | 0.00030378
360 | 0.01883337 | 0.00030464
361 | 0.01903623 | 0.00065157
362 | 0.01912256 | 0.00053762
363 | 0.0186887 | 0.00054807
364 | 0.01861996 | 0.00048483
365 | 0.01906502 | 0.00045838
366 | 0.01856031 | 0.00044878
367 | 0.01895931 | 0.00035009
368 | 0.01914488 | 0.00039089
369 | 0.01843963 | 0.00047676
370 | 0.01884418 | 0.00041378
371 | 0.01896697 | 0.00045572
372 | 0.01887323 | 0.00042491
373 | 0.01862069 | 0.00035693
374 | 0.01906038 | 0.00042451
375 | 0.01911333 | 0.0003894
376 | 0.01886633 | 0.00036276
377 | 0.01868432 | 0.00051314
378 | 0.01903008 | 0.00040085
379 | 0.01936622 | 0.00037208
380 | 0.01957238 | 0.00040218
381 | 0.01956441 | 0.00047295
382 | 0.01927238 | 0.00048956
383 | 0.01933232 | 0.00048933
384 | 0.01988268 | 0.00049254
385 | 0.01943144 | 0.00056783
386 | 0.01928476 | 0.00048047
387 | 0.01937357 | 0.00045501
388 | 0.0196745 | 0.00046699
389 | 0.01968341 | 0.00037958
390 | 0.01973963 | 0.00040662
391 | 0.0197933 | 0.00039862
392 | 0.01976923 | 0.00043982
393 | 0.0196199 | 0.00031035
394 | 0.01960153 | 0.0003778
395 | 0.019748 | 0.00046994
396 | 0.0201049 | 0.00039799
397 | 0.0195605 | 0.0004101
398 | 0.01931713 | 0.00035034
399 | 0.01951518 | 0.00025756
400 | 0.01973257 | 0.00039516
401 | 0.01946268 | 0.00044042
402 | 0.01936708 | 0.0004712
403 | 0.01962755 | 0.00046543
404 | 0.0196029 | 0.00045368
405 | 0.01954678 | 0.00046229
406 | 0.01950332 | 0.00042717
407 | 0.01950452 | 0.00030895
408 | 0.01956652 | 0.00032006
409 | 0.01958171 | 0.00032566
410 | 0.01957408 | 0.00034867
411 | 0.01957686 | 0.00039597
412 | 0.01980393 | 0.0003943
413 | 0.01981383 | 0.00039928
414 | 0.01968405 | 0.00039239
415 | 0.01970765 | 0.00038225
416 | 0.01970689 | 0.00046262
417 | 0.01963663 | 0.00044314
418 | 0.01953726 | 0.00033307
419 | 0.01970982 | 0.00031516
420 | 0.01981483 | 0.0003216
421 | 0.0198163 | 0.00034002
422 | 0.01970812 | 0.0003261
423 | 0.01972623 | 0.00039157
424 | 0.01956693 | 0.00036037
425 | 0.01948483 | 0.00033424
426 | 0.01969656 | 0.00032487
427 | 0.01978784 | 0.00038457
428 | 0.01999088 | 0.00042134
429 | 0.02013881 | 0.00043143
430 | 0.01994696 | 0.00037197
431 | 0.01987379 | 0.00037308
432 | 0.0197839 | 0.00037762
433 | 0.01970535 | 0.00035693
434 | 0.01976109 | 0.00028987
435 | 0.01965811 | 0.00029223
436 | 0.01963833 | 0.00033228
437 | 0.0197212 | 0.00036638
438 | 0.01968762 | 0.00034497
439 | 0.01967541 | 0.00034702
440 | 0.01972478 | 0.00036094
441 | 0.01984284 | 0.00037853
442 | 0.01974953 | 0.00031214
443 | 0.01979459 | 0.00032685
444 | 0.01981179 | 0.00035257
445 | 0.01966095 | 0.0003176
446 | 0.01982806 | 0.00033822
447 | 0.01995008 | 0.00034304
448 | 0.0200058 | 0.00035132
449 | 0.01996944 | 0.00037405
450 | 0.02003052 | 0.00035276
451 | 0.02004797 | 0.00034156
452 | 0.02004139 | 0.00034787
453 | 0.02012805 | 0.00036499
454 | 0.02023279 | 0.00034353
455 | 0.0202547 | 0.00033824
456 | 0.02018755 | 0.00035993
457 | 0.02018256 | 0.00038232
458 | 0.02024492 | 0.00037925
459 | 0.02028096 | 0.00037004
460 | 0.02024257 | 0.00036872
461 | 0.02023225 | 0.00033724
462 | 0.0203047 | 0.00035481
463 | 0.02039537 | 0.00038715
464 | 0.02044133 | 0.00040003
465 | 0.02043561 | 0.00034099
466 | 0.02045195 | 0.00034106
467 | 0.02047499 | 0.00037574
468 | 0.02047072 | 0.00039077
469 | 0.02050506 | 0.00037695
470 | 0.02046688 | 0.00038828
471 | 0.02039378 | 0.0004102
472 | 0.02049016 | 0.00038298
473 | 0.02053368 | 0.00035494
474 | 0.0205021 | 0.00033923
475 | 0.02043041 | 0.00032684
476 | 0.02067042 | 0.00035588
477 | 0.02064457 | 0.00038616
478 | 0.02061207 | 0.00038893
479 | 0.020706 | 0.0003606
480 | 0.02049351 | 0.00038864
481 | 0.02053211 | 0.00036759
482 | 0.02065856 | 0.00034344
483 | 0.02070293 | 0.00038297
484 | 0.02070626 | 0.00035873
485 | 0.02069857 | 0.00035197
486 | 0.02072533 | 0.00036345
487 | 0.02088421 | 0.00039328
488 | 0.0207607 | 0.0003907
489 | 0.02062719 | 0.00038765
490 | 0.02051531 | 0.00037792
491 | 0.02037316 | 0.00034023
492 | 0.02053518 | 0.00036092
493 | 0.02065387 | 0.00038778
494 | 0.02062763 | 0.00038917
495 | 0.02051032 | 0.00035294
496 | 0.02050676 | 0.00036597
497 | 0.02056431 | 0.00038616
498 | 0.02065324 | 0.00038862
499 | 0.02059189 | 0.00035816
500 | 0.02065994 | 0.00036557
501 | 0.02071709 | 0.00036529
502 | 0.02059744 | 0.00031275
503 | 0.02053655 | 0.00035708
504 | 0.02061919 | 0.00036872
505 | 0.02071754 | 0.00035515
506 | 0.02054452 | 0.00035327
507 | 0.0205707 | 0.00034257
508 | 0.02061746 | 0.00035718
509 | 0.02063693 | 0.00038
510 | 0.02055619 | 0.00031889
511 | 0.02051698 | 0.00033972
512 | 0.02050654 | 0.00034066
513 | 0.02052687 | 0.00029696
514 | 0.02062162 | 0.00032176
515 | 0.02061486 | 0.0003385
516 | 0.02061319 | 0.00035094
517 | 0.02068467 | 0.00035964
518 | 0.02059126 | 0.00035371
519 | 0.02054223 | 0.00034913
520 | 0.02048373 | 0.0003345
521 | 0.0203522 | 0.00028623
522 | 0.02042563 | 0.0003116
523 | 0.02045851 | 0.00032902
524 | 0.02045967 | 0.00033836
525 | 0.02047904 | 0.00033229
526 | 0.02046385 | 0.0003308
527 | 0.02052175 | 0.00031879
528 | 0.02061641 | 0.00030452
529 | 0.02050536 | 0.00031302
530 | 0.02044342 | 0.00033426
531 | 0.0204448 | 0.00033999
532 | 0.02050956 | 0.00033001
533 | 0.0205887 | 0.00033173
534 | 0.02056541 | 0.00031599
535 | 0.02050843 | 0.00031054
536 | 0.0204625 | 0.00033832
537 | 0.02051371 | 0.00032267
538 | 0.02060145 | 0.00030856
539 | 0.02066525 | 0.00030641
540 | 0.02062289 | 0.00034866
541 | 0.02058449 | 0.00030167
542 | 0.02051408 | 0.00028777
543 | 0.02044588 | 0.00031619
544 | 0.02046862 | 0.00036374
545 | 0.02044015 | 0.00035864
546 | 0.02044408 | 0.00034358
547 | 0.02048409 | 0.00032574
548 | 0.02050214 | 0.00028659
549 | 0.02048189 | 0.00032749
550 | 0.02049569 | 0.0003478
551 | 0.02056568 | 0.00031852
552 | 0.02061844 | 0.00036336
553 | 0.02063423 | 0.00036174
554 | 0.02061218 | 0.00033839
555 | 0.02054791 | 0.00031372
556 | 0.02055211 | 0.00034161
557 | 0.02054042 | 0.00030957
558 | 0.02054474 | 0.00027224
559 | 0.02061323 | 0.00030388
560 | 0.02061319 | 0.0003127
561 | 0.02056778 | 0.00032339
562 | 0.02051948 | 0.00033224
563 | 0.02056926 | 0.00031364
564 | 0.02058045 | 0.00031572
565 | 0.02064707 | 0.00031891
566 | 0.02073671 | 0.00031885
567 | 0.02057074 | 0.00031957
568 | 0.02056919 | 0.00034358
569 | 0.02061038 | 0.00036409
570 | 0.02064726 | 0.00036918
571 | 0.02069848 | 0.00032405
572 | 0.02068142 | 0.00031175
573 | 0.02064126 | 0.00031802
574 | 0.02061235 | 0.00031955
575 | 0.02070421 | 0.00032004
576 | 0.02069889 | 0.00031418
577 | 0.0206417 | 0.0003032
578 | 0.0206023 | 0.0002851
579 | 0.02061672 | 0.00029796
580 | 0.02060639 | 0.00030493
581 | 0.02059295 | 0.00031266
582 | 0.02065945 | 0.00032305
583 | 0.0207014 | 0.00030287
584 | 0.02068128 | 0.00029269
585 | 0.02062183 | 0.00029618
586 | 0.02070809 | 0.00030832
587 | 0.02077966 | 0.00031286
588 | 0.02081024 | 0.00031249
589 | 0.02077892 | 0.0003087
590 | 0.02062157 | 0.00030801
591 | 0.02056781 | 0.00030425
592 | 0.02059256 | 0.00029485
593 | 0.02068074 | 0.00028146
594 | 0.02072966 | 0.00032245
595 | 0.0207085 | 0.00032956
596 | 0.02063712 | 0.00031406
597 | 0.02054575 | 0.00028524
598 | 0.02066713 | 0.00029159
599 | 0.02069388 | 0.0002976
600 | 0.02063037 | 0.00030205
601 | 0.02059248 | 0.00031189
602 | 0.02066461 | 0.00028974
603 | 0.02068207 | 0.00028227
604 | 0.02062315 | 0.00030057
605 | 0.0206109 | 0.00030969
606 | 0.02071754 | 0.0003179
607 | 0.02078697 | 0.0003133
608 | 0.0207454 | 0.0002999
609 | 0.02078913 | 0.00032614
610 | 0.02077699 | 0.00030391
611 | 0.02073699 | 0.00029007
612 | 0.02069254 | 0.00032438
613 | 0.02062754 | 0.00027758
614 | 0.02059182 | 0.00027995
615 | 0.02060143 | 0.00030332
616 | 0.02068786 | 0.00026937
617 | 0.02066696 | 0.00029181
618 | 0.02061505 | 0.00029297
619 | 0.02056113 | 0.00027613
620 | 0.02056693 | 0.00026151
621 | 0.02064097 | 0.00028313
622 | 0.02062147 | 0.00028089
623 | 0.02051611 | 0.00024527
624 | 0.02072971 | 0.00029169
625 | 0.02076168 | 0.0003256
626 | 0.02080611 | 0.00032261
627 | 0.02095047 | 0.00029798
628 | 0.02077632 | 0.00029279
629 | 0.02068984 | 0.00028712
630 | 0.02068194 | 0.00029613
631 | 0.02075285 | 0.00035379
632 | 0.02068963 | 0.00034128
633 | 0.02062093 | 0.00030283
634 | 0.02052962 | 0.00027096
635 | 0.02037244 | 0.00028232
636 | 0.02054231 | 0.00027473
637 | 0.02057722 | 0.00028117
638 | 0.02047174 | 0.00028238
639 | 0.02041211 | 0.00020674
640 | 0.02040657 | 0.00026064
641 | 0.02036729 | 0.00028556
642 | 0.02028179 | 0.00025464
643 | 0.02026864 | 0.00025979
644 | 0.02031096 | 0.00027643
645 | 0.02034045 | 0.00029337
646 | 0.02032273 | 0.00029086
647 | 0.02041723 | 0.00025511
648 | 0.02049972 | 0.0002433
649 | 0.02047007 | 0.00024684
650 | 0.02021528 | 0.00027586
651 | 0.02021076 | 0.00024624
652 | 0.02028125 | 0.00024218
653 | 0.02036666 | 0.00024017
654 | 0.02035924 | 0.00023191
655 | 0.02032899 | 0.00025848
656 | 0.02036255 | 0.00026722
657 | 0.02039821 | 0.00025879
658 | 0.02015762 | 0.00026254
659 | 0.02022997 | 0.00023213
660 | 0.02029536 | 0.00025667
661 | 0.02026929 | 0.00028461
662 | 0.02026605 | 0.00026875
663 | 0.02036429 | 0.00025473
664 | 0.02041302 | 0.0002571
665 | 0.02032179 | 0.00025995
666 | 0.02028808 | 0.0002495
667 | 0.02056167 | 0.00023629
668 | 0.02073988 | 0.00023608
669 | 0.02035674 | 0.00030721
670 | 0.0202853 | 0.00028475
671 | 0.02037143 | 0.00029996
672 | 0.02057138 | 0.00032048
673 | 0.02081438 | 0.00029164
674 | 0.02070631 | 0.0002639
675 | 0.02063482 | 0.00028018
676 | 0.02064626 | 0.00031503
677 | 0.02067708 | 0.00027504
678 | 0.02074792 | 0.00028362
679 | 0.02070812 | 0.00027377
680 | 0.0205576 | 0.00023205
681 | 0.02080728 | 0.00028198
682 | 0.02090817 | 0.0003393
683 | 0.02090604 | 0.00034745
684 | 0.02082442 | 0.00026641
685 | 0.0209181 | 0.00025495
686 | 0.02096034 | 0.00027443
687 | 0.02091827 | 0.00032058
688 | 0.02074527 | 0.00031846
689 | 0.020406 | 0.00029224
690 | 0.02047866 | 0.00029159
691 | 0.02079217 | 0.0003141
692 | 0.02094357 | 0.00034837
693 | 0.02102795 | 0.00029936
694 | 0.02096828 | 0.00028541
695 | 0.02079037 | 0.00028965
696 | 0.02066214 | 0.00027525
697 | 0.02077712 | 0.00027071
698 | 0.02077825 | 0.00029826
699 | 0.02057613 | 0.00031079
700 | 0.02061467 | 0.00024762
701 | 0.02058827 | 0.00021193
702 | 0.020546 | 0.00024177
703 | 0.02052159 | 0.0003061
704 | 0.02068883 | 0.00027291
705 | 0.02066876 | 0.00025987
706 | 0.0206441 | 0.00026601
707 | 0.02084804 | 0.00023901
708 | 0.02069572 | 0.00025275
709 | 0.02058714 | 0.00027732
710 | 0.0205498 | 0.00028318
711 | 0.02058559 | 0.00024368
712 | 0.02052134 | 0.00029875
713 | 0.02048692 | 0.0003187
714 | 0.02053082 | 0.00030514
715 | 0.02076632 | 0.00027829
716 | 0.02069682 | 0.00029399
717 | 0.02060703 | 0.00027659
718 | 0.02060238 | 0.00022527
719 | 0.02031902 | 0.00022665
720 | 0.02023691 | 0.00023775
721 | 0.02033012 | 0.0002478
722 | 0.02059804 | 0.00028095
723 | 0.02054339 | 0.00025977
724 | 0.02042203 | 0.00029058
725 | 0.02030427 | 0.00031048
726 | 0.02028952 | 0.00021628
727 | 0.02042246 | 0.00031254
728 | 0.02048458 | 0.00033845
729 | 0.02039309 | 0.00028657
730 | 0.0199633 | 0.00022864
731 | 0.02005317 | 0.00025121
732 | 0.02015394 | 0.0002758
733 | 0.02019794 | 0.00031065
734 | 0.02034519 | 0.00029582
735 | 0.02031665 | 0.0002541
736 | 0.02024988 | 0.00025302
737 | 0.02020217 | 0.00025754
738 | 0.02018859 | 0.00028132
739 | 0.02023177 | 0.00022014
740 | 0.02025046 | 0.00020581
741 | 0.02017983 | 0.00029168
742 | 0.02018164 | 0.0002947
743 | 0.02021504 | 0.00027512
744 | 0.02031705 | 0.00025541
745 | 0.02054941 | 0.00027234
746 | 0.020384 | 0.00023589
747 | 0.02022794 | 0.00021481
748 | 0.02016484 | 0.0002228
749 | 0.02033881 | 0.00031312
750 | 0.02035903 | 0.00027349
751 | 0.02044765 | 0.00029339
752 | 0.02059165 | 0.00037293
753 | 0.02043401 | 0.0003016
754 | 0.02035554 | 0.0002579
755 | 0.02027987 | 0.00026901
756 | 0.02019273 | 0.00021151
757 | 0.02039477 | 0.00029486
758 | 0.02037624 | 0.00034664
759 | 0.02044107 | 0.00038272
760 | 0.02122772 | 0.00048328
761 | 0.02061641 | 0.00026189
762 | 0.0204048 | 0.00020249
763 | 0.02029319 | 0.00024376
764 | 0.01999204 | 0.0003304
765 | 0.02028692 | 0.0003002
766 | 0.02032449 | 0.00025426
767 | 0.02022035 | 0.00022524
768 | 0.02031032 | 0.00030335
769 | 0.02025656 | 0.00032634
770 | 0.02025065 | 0.00027229
771 | 0.02028208 | 0.00024183
772 | 0.02000312 | 0.00031216
773 | 0.02014853 | 0.00024296
774 | 0.02030294 | 0.00022893
775 | 0.0202896 | 0.00028718
776 | 0.02037731 | 0.00027795
777 | 0.02035401 | 0.00025841
778 | 0.02026536 | 0.00024103
779 | 0.02014646 | 0.00029463
780 | 0.0201847 | 0.00023133
781 | 0.02012708 | 0.00019803
782 | 0.02006461 | 0.00021545
783 | 0.02016587 | 0.00026369
784 | 0.02008147 | 0.00020995
785 | 0.01996812 | 0.00024515
786 | 0.01989198 | 0.00032045
787 | 0.02001045 | 0.0002566
788 | 0.02000375 | 0.00027511
789 | 0.0200229 | 0.00030643
790 | 0.020098 | 0.00035052
791 | 0.02013987 | 0.00027275
792 | 0.0201242 | 0.00019111
793 | 0.0200829 | 0.00017948
794 | 0.02003795 | 0.00022253
795 | 0.0201605 | 0.00027098
796 | 0.01995048 | 0.00034369
797 | 0.01976035 | 0.00035371
798 | 0.01993208 | 0.0003197
799 | 0.01983951 | 0.00021613
800 | 0.01978099 | 0.00024123
801 | 0.01984906 | 0.00033353
802 | 0.02021629 | 0.00032985
803 | 0.02010849 | 0.0002387
804 | 0.01995013 | 0.00021976
805 | 0.01982931 | 0.00023998
806 | 0.01986274 | 0.00029328
807 | 0.02000598 | 0.00031629
808 | 0.01999261 | 0.00029928
809 | 0.01980671 | 0.00030726
810 | 0.019961 | 0.00027964
811 | 0.02001099 | 0.00023253
812 | 0.01993479 | 0.00025041
813 | 0.01971749 | 0.00022506
814 | 0.02012401 | 0.00027067
815 | 0.02035485 | 0.00034518
816 | 0.02033756 | 0.00037272
817 | 0.01998354 | 0.00032538
818 | 0.02010291 | 0.00026446
819 | 0.02007502 | 0.00021377
820 | 0.02011406 | 0.00016305
821 | 0.02068206 | 0.00045507
822 | 0.02044869 | 0.0003797
823 | 0.02023399 | 0.00031645
824 | 0.02010821 | 0.00030321
825 | 0.01975821 | 0.00033157
826 | 0.0199177 | 0.00027976
827 | 0.02013175 | 0.00027951
828 | 0.02022299 | 0.00025698
829 | 0.01992043 | 0.00034163
830 | 0.02005696 | 0.00036903
831 | 0.02017317 | 0.00039889
832 | 0.02000036 | 0.00046909
833 | 0.01978837 | 0.00033844
834 | 0.01997938 | 0.00035972
835 | 0.0200968 | 0.00032978
836 | 0.01962594 | 0.00022153
837 | 0.01981859 | 0.00032119
838 | 0.02006772 | 0.00029741
839 | 0.02013357 | 0.00025151
840 | 0.0195686 | 0.00043273
841 | 0.02000901 | 0.00031429
842 | 0.02016165 | 0.00025363
843 | 0.01993671 | 0.00028972
844 | 0.01983732 | 0.00028865
845 | 0.01992498 | 0.00020737
846 | 0.01992128 | 0.00020225
847 | 0.01973165 | 0.00024849
848 | 0.01936648 | 0.0003325
849 | 0.01965441 | 0.00033442
850 | 0.0199052 | 0.00027456
851 | 0.01967315 | 0.00029984
852 | 0.02000699 | 0.00020064
853 | 0.02044098 | 0.00025061
854 | 0.02052685 | 0.00049348
855 | 0.01963247 | 0.00031978
856 | 0.01986032 | 0.00032528
857 | 0.02018671 | 0.00030786
858 | 0.02024255 | 0.00025321
859 | 0.01926562 | 0.00018972
860 | 0.01951127 | 0.00026761
861 | 0.01954529 | 0.00045747
862 | 0.01928999 | 0.00060092
863 | 0.0195734 | 0.00038046
864 | 0.01974902 | 0.0002499
865 | 0.01999368 | 0.00024183
866 | 0.02031529 | 0.00042086
867 | 0.01999524 | 0.00030261
868 | 0.02021546 | 0.00026021
869 | 0.02042312 | 0.00029976
870 | 0.02028036 | 0.00036324
871 | 0.02022952 | 0.00026047
872 | 0.02002697 | 0.00024151
873 | 0.01977013 | 0.00023079
874 | 0.01958529 | 0.00047417
875 | 0.01994713 | 0.00042641
876 | 0.02009069 | 0.00041806
877 | 0.02002962 | 0.00038782
878 | 0.01991094 | 0.00060135
879 | 0.02030275 | 0.00031968
880 | 0.02013877 | 0.00019983
881 | 0.01951747 | 0.00062816
882 | 0.01992343 | 0.00051879
883 | 0.02020297 | 0.00041339
884 | 0.02028941 | 0.00045148
885 | 0.02017639 | 0.00051552
886 | 0.02025727 | 0.00044887
887 | 0.01995079 | 0.00028614
888 | 0.01963658 | 0.00033464
889 | 0.01959264 | 0.00039787
890 | 0.02002869 | 0.00047158
891 | 0.02006786 | 0.00053181
892 | 0.01992604 | 0.00075126
893 | 0.0198889 | 0.00074409
894 | 0.0201261 | 0.00046947
895 | 0.01977451 | 0.00029889
896 | 0.01914256 | 0.00044383
897 | 0.01950418 | 0.00048098
898 | 0.02001129 | 0.00058682
899 | 0.02037067 | 0.0007895
900 | 0.02052198 | 0.00069539
901 | 0.02060219 | 0.00034615
902 | 0.02062037 | 0.00041005
903 | 0.02050012 | 0.00038893
904 | 0.02022105 | 0.00066848
905 | 0.01986859 | 0.0007627
906 | 0.02024033 | 0.00066107
907 | 0.02059988 | 0.00071528
908 | 0.02032488 | 0.00071442
909 | 0.02078357 | 0.0002894
910 | 0.02077364 | 0.0006155
911 | 0.02049203 | 0.00092144
912 | 0.02024844 | 0.00099106
913 | 0.02048669 | 0.00040384
914 | 0.02014123 | 0.00019642
915 | 0.01954556 | 0.00058793
916 | 0.01997792 | 0.00122915
917 | 0.01985392 | 0.00074949
918 | 0.02063346 | 0.0005666
919 | 0.02194213 | 0.00056389
920 | 0.01997304 | 0.00069275
921 | 0.01963893 | 0.00071363
922 | 0.0200665 | 0.00066371
923 | 0.02075007 | 0.00063023
924 | 0.01861012 | 0.00075881
925 | 0.01859463 | 0.00082539
926 | 0.01911648 | 0.00114187
927 | 0.01878932 | 0.0010029
928 | 0.02011782 | 0.00103059
929 | 0.02043297 | 0.00090916
930 | 0.02010388 | 0.00138319
931 | 0.01999446 | 0.00139452
932 | 0.02087633 | 0.0008944
933 | 0.0213163 | 0.00125515
934 | 0.02118644 | 0.00226533
935 | 0.02128926 | 0.00267109
936 | 0.02360093 | 0.00223721
937 | 0.02539495 | 0.00188186
938 | 0.025985 | 0.00249736
939 | 0.02624637 | 0.00271498
940 | 0.02125655 | 0.00204346
941 | 0.0183023 | 0.00192546
942 | 0.02013993 | 0.00208611
943 | 0.02395232 | 0.00147771
944 | 0.02188648 | 0.00147924
945 | 0.01972389 | 0.00223721
946 | 0.02295376 | 0.00171216
947 | 0.01955729 | 0.0014126
948 | 0.0199509 | 0.00128476
949 | 0.02173396 | 0.00235925
950 | 0.02031399 | 0.00232585
951 | 0.02272447 | 0.00187586
952 | 0.02396476 | 0.00189581
953 | 0.02437306 | 0.00157756
954 | 0.02652618 | 0.00275145
955 | 0.02370636 | 0.00185041
956 | 0.02062027 | 0.0014967
957 | 0.01897921 | 0.00267228
958 | 0.0217638 | 0.00201998
959 | 0.02498031 | 0.00240649
960 | 0.02599663 | 0.00273524
961 | 0.02358592 | 0.00300114
962 | 0.02137152 | 0.0019447
963 | 0.02072894 | 0.00179701
964 | 0.02142808 | 0.00149463
965 | 0.02339002 | 0.00182974
966 | 0.02394794 | 0.0017826
967 | 0.02258889 | 0.00151845
968 | 0.02075068 | 0.00200354
969 | 0.02071407 | 0.00212465
970 | 0.02203846 | 0.0011179
971 | 0.02183885 | 0.00142255
972 | 0.02098175 | 0.00228035
973 | 0.02340594 | 0.00158773
974 | 0.02447547 | 0.001233
975 | 0.02222608 | 0.00127232
976 | 0.01695726 | 0.00035652
977 | 0.01682898 | 0.00050838
978 | 0.01679705 | 0.00066744
979 | 0.01707863 | 0.00051507
980 | 0.01731038 | 0.00042315
981 | 0.01733923 | 0.00027996
982 | 0.01735907 | 0.00033808
983 | 0.01705108 | 0.00024259
984 | 0.01672161 | 0.00023732
985 | 0.01665734 | 0.000201
986 | 0.01670752 | 0.00017142
987 | 0.01680936 | 0.00016278
988 | 0.01694923 | 0.00014283
989 | 0.01705278 | 0.00015189
990 | 0.01709901 | 0.00018484
991 | 0.01710808 | 0.00022845
992 | 0.01695901 | 0.00020369
993 | 0.01681788 | 0.00029082
994 | 0.01689578 | 0.00020946
995 | 0.01697261 | 0.00027884
996 | 0.01708699 | 0.00020764
997 | 0.01720752 | 0.00019505
998 | 0.01723282 | 0.00019976
999 | 0.01721608 | 0.00026061
1000 | 0.01710931 | 0.00029965
1001 | 0.0169289 | 0.00034908
1002 | 0.01682066 | 0.00035917
1003 | 0.01682757 | 0.00025701
1004 | 0.01685977 | 0.00023829
1005 | 0.01698173 | 0.00025922
1006 | 0.01709525 | 0.00030676
1007 | 0.0170765 | 0.00028853
1008 | 0.01705796 | 0.00031536
1009 | 0.0169809 | 0.00026706
1010 | 0.01690044 | 0.00028911
1011 | 0.01689766 | 0.00025496
1012 | 0.01692025 | 0.0002581
1013 | 0.0170086 | 0.00028655
1014 | 0.01714455 | 0.00033494
1015 | 0.01721795 | 0.00035606
1016 | 0.01720197 | 0.00032765
1017 | 0.01715033 | 0.00031974
1018 | 0.01700273 | 0.00029398
1019 | 0.01687178 | 0.00030556
1020 | 0.01690161 | 0.00026089
1021 | 0.01693117 | 0.00024474
1022 | 0.01700394 | 0.00019925
1023 | 0.01707427 | 0.00025653
1024 | 0.01713661 | 0.00020439
1025 | 0.01719527 | 0.00016878
1026 | 0.01709631 | 0.00015457
1027 | 0.01691759 | 0.00012159
1028 | 0.01685032 | 0.00013139
1029 | 0.01689745 | 0.00020674
1030 | 0.01698068 | 0.00023237
1031 | 0.01713622 | 0.00020992
1032 | 0.01726943 | 0.00028907
1033 | 0.0172822 | 0.00025133
1034 | 0.0172889 | 0.00025644
1035 | 0.01719288 | 0.00021346
1036 | 0.01709481 | 0.00020106
1037 | 0.01701416 | 0.00020653
1038 | 0.016953 | 0.00027703
1039 | 0.01701486 | 0.00028806
1040 | 0.01710243 | 0.00030834
1041 | 0.01714034 | 0.00027515
1042 | 0.01713336 | 0.00023647
1043 | 0.01708845 | 0.00026369
1044 | 0.01698572 | 0.00026143
1045 | 0.01689636 | 0.00029012
1046 | 0.01691836 | 0.00027343
1047 | 0.01695502 | 0.00028501
1048 | 0.01706086 | 0.00027228
1049 | 0.01716573 | 0.00032689
1050 | 0.01720546 | 0.00035186
1051 | 0.01723232 | 0.00040674
1052 | 0.01716008 | 0.00037277
1053 | 0.01706658 | 0.00033666
1054 | 0.01699316 | 0.00028715
1055 | 0.01693148 | 0.00025862
1056 | 0.01694525 | 0.00025525
1057 | 0.01704926 | 0.00024184
1058 | 0.01711648 | 0.00024631
1059 | 0.01708992 | 0.00022575
1060 | 0.01705356 | 0.00020261
1061 | 0.01694857 | 0.00015698
1062 | 0.01684961 | 0.00022134
1063 | 0.01684896 | 0.00026307
1064 | 0.01685883 | 0.00032339
1065 | 0.01691971 | 0.00026014
1066 | 0.01700223 | 0.00021878
1067 | 0.01708623 | 0.00019705
1068 | 0.01714756 | 0.00020397
1069 | 0.01710731 | 0.00018256
1070 | 0.01698887 | 0.00016457
1071 | 0.01691515 | 0.00016465
1072 | 0.01690225 | 0.00017653
1073 | 0.01691314 | 0.00020597
1074 | 0.01703367 | 0.00010338
1075 | 0.01714949 | 0.00013871
1076 | 0.01713068 | 0.00020265
1077 | 0.01709123 | 0.00026806
1078 | 0.01701076 | 0.00022155
1079 | 0.01693941 | 0.00018755
1080 | 0.01693415 | 0.00017417
1081 | 0.01693361 | 0.00023118
1082 | 0.01699313 | 0.00024772
1083 | 0.01707663 | 0.00024099
1084 | 0.01710866 | 0.00024876
1085 | 0.01708834 | 0.00026256
1086 | 0.01701567 | 0.00028791
1087 | 0.01689501 | 0.00029174
1088 | 0.01681495 | 0.00028986
1089 | 0.01687204 | 0.00021425
1090 | 0.01695231 | 0.00017303
1091 | 0.01708174 | 0.00017424
1092 | 0.01720297 | 0.00019802
1093 | 0.01723032 | 0.00015429
1094 | 0.01723825 | 0.00015039
1095 | 0.0170905 | 0.00013026
1096 | 0.0169234 | 0.00021598
1097 | 0.01685393 | 0.00022006
1098 | 0.01683868 | 0.00021426
1099 | 0.01690187 | 0.00020407
1100 | 0.01698438 | 0.00020329
1101 | 0.01704272 | 0.00020946
1102 | 0.01709943 | 0.00017765
1103 | 0.01709712 | 0.00019894
1104 | 0.01697461 | 0.0001595
1105 | 0.0168711 | 0.00019559
1106 | 0.01687017 | 0.00021023
1107 | 0.01689367 | 0.00023075
1108 | 0.01703211 | 0.00020821
1109 | 0.01720545 | 0.00021752
1110 | 0.01727519 | 0.00020313
1111 | 0.01726456 | 0.00030677
1112 | 0.01706336 | 0.00032894
1113 | 0.01677141 | 0.00039038
1114 | 0.01663129 | 0.00042938
1115 | 0.01670775 | 0.00045499
1116 | 0.0168703 | 0.0006139
1117 | 0.01716829 | 0.00064367
1118 | 0.01741926 | 0.00057585
1119 | 0.01733693 | 0.00053349
1120 | 0.01720984 | 0.00059238
1121 | 0.01698538 | 0.00060156
1122 | 0.01674541 | 0.00065769
1123 | 0.01669961 | 0.00062089
1124 | 0.01675998 | 0.00064396
1125 | 0.01712412 | 0.00065109
1126 | 0.01753515 | 0.00074482
1127 | 0.01770075 | 0.00073933
1128 | 0.01767841 | 0.00069481
1129 | 0.01745725 | 0.00063155
1130 | 0.01715362 | 0.00048585
1131 | 0.01683872 | 0.00035186
1132 | 0.01672946 | 0.00042444
1133 | 0.01682796 | 0.00048097
1134 | 0.01719384 | 0.0004956
1135 | 0.01748154 | 0.00056533
1136 | 0.01735851 | 0.00050282
1137 | 0.01712211 | 0.00044771
1138 | 0.01690278 | 0.00042835
1139 | 0.01676955 | 0.00052132
1140 | 0.01675163 | 0.00041128
1141 | 0.0167384 | 0.00036241
1142 | 0.01688654 | 0.00048165
1143 | 0.01712486 | 0.00056744
1144 | 0.01727942 | 0.00052467
1145 | 0.01724413 | 0.00049475
1146 | 0.01707149 | 0.0005407
1147 | 0.01683586 | 0.00051477
1148 | 0.01663164 | 0.00046517
1149 | 0.01665062 | 0.00035992
1150 | 0.0167598 | 0.00034852
1151 | 0.01705251 | 0.00029852
1152 | 0.01731498 | 0.00026556
1153 | 0.01733435 | 0.00028725
1154 | 0.01723899 | 0.00032081
1155 | 0.01702733 | 0.00031787
1156 | 0.01683342 | 0.00036747
1157 | 0.01678191 | 0.00023624
1158 | 0.01681901 | 9.894e-05
1159 | 0.01692396 | 0.00014463
1160 | 0.01696742 | 0.00023906
1161 | 0.01701426 | 0.0002898
1162 | 0.01702518 | 0.00026877
1163 | 0.01696371 | 0.00025323
1164 | 0.01690276 | 0.0002406
1165 | 0.01685413 | 0.00022732
1166 | 0.01689389 | 0.00019543
1167 | 0.01697511 | 0.00022326
1168 | 0.01706975 | 0.00023152
1169 | 0.01713896 | 0.00022584
1170 | 0.01713626 | 0.00021399
1171 | 0.01709139 | 0.00022387
1172 | 0.01697478 | 0.00020228
1173 | 0.01684662 | 0.00018972
1174 | 0.01679911 | 0.00014982
1175 | 0.01681531 | 0.00013857
1176 | 0.0169339 | 0.00012939
1177 | 0.01706773 | 0.00015533
1178 | 0.01712826 | 0.00019566
1179 | 0.01710609 | 0.00020807
1180 | 0.01706777 | 0.00020586
1181 | 0.01701309 | 0.00021664
1182 | 0.01694237 | 0.00024641
1183 | 0.01689732 | 0.00024826
1184 | 0.01690557 | 0.00026388
1185 | 0.01697834 | 0.0002476
1186 | 0.01704239 | 0.00022753
1187 | 0.01705485 | 0.00022056
1188 | 0.01703753 | 0.00022882
1189 | 0.01697733 | 0.00022225
1190 | 0.01691016 | 0.00020648
1191 | 0.01688192 | 0.0001616
1192 | 0.01688457 | 0.00010532
1193 | 0.01694086 | 8.937e-05
1194 | 0.01701114 | 0.00012686
1195 | 0.01709604 | 0.00014582
1196 | 0.01714453 | 0.00013055
1197 | 0.01712267 | 0.00012637
1198 | 0.01702855 | 0.0001148
1199 | 0.01693536 | 0.00011068
1200 | 0.01693265 | 0.00015642
1201 | 0.01696759 | 0.00018496
1202 | 0.01700532 | 0.00018884
1203 | 0.01704179 | 0.000196
1204 | 0.01705767 | 0.00019335
1205 | 0.01703522 | 0.00018472
1206 | 0.01696637 | 0.00017599
1207 | 0.01688756 | 0.00017764
1208 | 0.01683993 | 0.00018356
1209 | 0.01684692 | 0.00019379
1210 | 0.01693331 | 0.00018758
1211 | 0.01700557 | 0.00018229
1212 | 0.0170528 | 0.00019261
1213 | 0.01705488 | 0.00021923
1214 | 0.0170244 | 0.00022014
1215 | 0.01695818 | 0.0002007
1216 | 0.01689112 | 0.00019104
1217 | 0.01689546 | 0.00017309
1218 | 0.01693335 | 0.00015519
1219 | 0.01698703 | 0.00016268
1220 | 0.01705671 | 0.00019349
1221 | 0.01709918 | 0.00020585
1222 | 0.01706728 | 0.00019396
1223 | 0.01696603 | 0.00018169
1224 | 0.01687359 | 0.00018407
1225 | 0.01682067 | 0.00018639
1226 | 0.01682563 | 0.00018217
1227 | 0.01691656 | 0.00014869
1228 | 0.01701124 | 0.00014894
1229 | 0.01707061 | 0.00019469
1230 | 0.01707576 | 0.00021665
1231 | 0.01704295 | 0.00019681
1232 | 0.01701218 | 0.00018608
1233 | 0.01696062 | 0.00020156
1234 | 0.01692257 | 0.00020321
1235 | 0.01696296 | 0.00019316
1236 | 0.01704734 | 0.00018254
1237 | 0.01710221 | 0.00017854
1238 | 0.01710518 | 0.0001675
1239 | 0.01706973 | 0.0001443
1240 | 0.01698728 | 0.00012822
1241 | 0.01688669 | 0.00013888
1242 | 0.01684182 | 0.00014512
1243 | 0.01688614 | 0.00013883
1244 | 0.01697579 | 0.00013574
1245 | 0.0170691 | 0.00014308
1246 | 0.01714636 | 0.00013392
1247 | 0.017158 | 0.00013229
1248 | 0.01709849 | 0.00014951
1249 | 0.01700813 | 0.00016601
1250 | 0.01689593 | 0.00015654
1251 | 0.0168753 | 0.0001714
1252 | 0.01696654 | 0.00019786
1253 | 0.0170904 | 0.00018159
1254 | 0.01716342 | 0.00018801
1255 | 0.0171369 | 0.00021957
1256 | 0.01706526 | 0.00021524
1257 | 0.01700347 | 0.00017687
1258 | 0.01696829 | 0.00018019
1259 | 0.01697192 | 0.00018928
1260 | 0.01700192 | 0.00017056
1261 | 0.01702837 | 0.00017447
1262 | 0.01706355 | 0.00015939
1263 | 0.01710467 | 0.000162
1264 | 0.01708447 | 0.00016808
1265 | 0.01696455 | 0.00012462
1266 | 0.01683332 | 0.00010606
1267 | 0.0167812 | 9.066e-05
1268 | 0.01678813 | 0.00013106
1269 | 0.01684798 | 0.00018131
1270 | 0.01692632 | 0.00017554
1271 | 0.01697411 | 0.00012914
1272 | 0.01697585 | 8.914e-05
1273 | 0.01694048 | 7.481e-05
1274 | 0.01689331 | 8.018e-05
1275 | 0.01686454 | 9.078e-05
1276 | 0.016879 | 0.00013153
1277 | 0.01694034 | 0.00017878
1278 | 0.01701388 | 0.00017513
1279 | 0.01706205 | 0.00013053
1280 | 0.01707602 | 9.586e-05
1281 | 0.01704822 | 0.00012096
1282 | 0.01697422 | 0.00015936
1283 | 0.0168804 | 0.00014949
1284 | 0.01679798 | 0.0001223
1285 | 0.01680055 | 0.0001234
1286 | 0.01690194 | 0.00013448
1287 | 0.01700829 | 0.0001399
1288 | 0.01707902 | 0.00013976
1289 | 0.01708027 | 0.00012251
1290 | 0.01700159 | 9.038e-05
1291 | 0.01690319 | 0.00013016
1292 | 0.01681954 | 0.00018664
1293 | 0.01679971 | 0.00022648
1294 | 0.01685454 | 0.00024641
1295 | 0.01693801 | 0.0002282
1296 | 0.01703477 | 0.00016661
1297 | 0.01709352 | 0.00012018
1298 | 0.01706217 | 0.0001361
1299 | 0.01698118 | 0.00014631
1300 | 0.0168847 | 0.00013955
1301 | 0.016813 | 0.00013961
1302 | 0.01683249 | 0.00015745
1303 | 0.01690851 | 0.00019136
1304 | 0.01701352 | 0.00018035
1305 | 0.01711867 | 0.00019687
1306 | 0.01711638 | 0.00022338
1307 | 0.01699392 | 0.00024139
1308 | 0.01687888 | 0.00025104
1309 | 0.01681194 | 0.00019415
1310 | 0.01682655 | 0.00019224
1311 | 0.01699001 | 0.0002305
1312 | 0.0171619 | 0.00024622
1313 | 0.01723986 | 0.00020656
1314 | 0.0172367 | 0.00020366
1315 | 0.01713423 | 0.00024002
1316 | 0.01696278 | 0.00024666
1317 | 0.01677365 | 0.00022803
1318 | 0.01668884 | 0.00022485
1319 | 0.01680103 | 0.00022048
1320 | 0.01695978 | 0.00020504
1321 | 0.01705708 | 0.00021843
1322 | 0.01711774 | 0.00022089
1323 | 0.0170645 | 0.00021186
1324 | 0.01691022 | 0.00029634
1325 | 0.0167622 | 0.00031688
1326 | 0.01667862 | 0.00030564
1327 | 0.016767 | 0.00030515
1328 | 0.01695709 | 0.00029619
1329 | 0.01716765 | 0.00028207
1330 | 0.01735703 | 0.00030036
1331 | 0.0173948 | 0.00031033
1332 | 0.0173209 | 0.00033668
1333 | 0.01724238 | 0.00037581
1334 | 0.01706015 | 0.00037312
1335 | 0.01694554 | 0.00033405
1336 | 0.01701618 | 0.00033685
1337 | 0.01715983 | 0.00036796
1338 | 0.01734242 | 0.00040652
1339 | 0.01742915 | 0.00045891
1340 | 0.01728032 | 0.00043496
1341 | 0.0170861 | 0.00045592
1342 | 0.01698282 | 0.00056637
1343 | 0.01692723 | 0.00065214
1344 | 0.01709341 | 0.0006007
1345 | 0.01753912 | 0.00064337
1346 | 0.01816428 | 0.000838
1347 | 0.01881007 | 0.00107824
1348 | 0.01881917 | 0.00127015
1349 | 0.0182288 | 0.00131255
1350 | 0.01712497 | 0.00173948
1351 | 0.01567248 | 0.00315366
1352 | 0.01501044 | 0.00482844
1353 | 0.01593977 | 0.00630889
1354 | 0.01833658 | 0.00716755
1355 | 0.022294 | 0.00817103
1356 | 0.02488076 | 0.00922578
1357 | 0.01826996 | 0.00969391
1358 | 0.01146772 | 0.0101424
1359 | 0.00628277 | 0.00791217
1360 | 0.00426837 | 0.00526492
1361 | 0.01015904 | 0.01528801
1362 | 0.02269422 | 0.02724748
1363 | 0.04309471 | 0.03790748
1364 | 0.06359477 | 0.04018012
1365 | 0.05815379 | 0.03614402
1366 | 0.04177356 | 0.03334111
1367 | 0.0275256 | 0.02722497
1368 | 0.02041221 | 0.01896364
1369 | 0.02668489 | 0.02808715
1370 | 0.03653205 | 0.03847139
1371 | 0.05125596 | 0.03571657
1372 | 0.0657592 | 0.0365199
1373 | 0.06632219 | 0.02478552
1374 | 0.05536513 | 0.02031401
1375 | 0.0318985 | 0.02075213
1376 | 0.01446341 | 0.01465216
1377 | 0.01764451 | 0.01739718
1378 | 0.03648987 | 0.02898269
1379 | 0.04833359 | 0.03396729
1380 | 0.05135822 | 0.03193502
1381 | 0.04443851 | 0.03437652
1382 | 0.02075624 | 0.0241496
1383 | 0.00763835 | 0.0137022
1384 | 0.0044286 | 0.01400447
1385 | 0.00549286 | 0.01736994
1386 | 0.01268861 | 0.016415
1387 | 0.02519487 | 0.02338734
1388 | 0.03663614 | 0.02375612
1389 | 0.04349799 | 0.02048683
1390 | 0.03592957 | 0.01805271
1391 | 0.02326158 | 0.01747213
1392 | 0.01360354 | 0.01087683
1393 | 0.0115526 | 0.00882776
1394 | 0.02256482 | 0.012079
1395 | 0.03253631 | 0.0151559
1396 | 0.03510276 | 0.02181857
1397 | 0.03723157 | 0.02975217
1398 | 0.03298226 | 0.02578762
1399 | 0.02376155 | 0.01864918
1400 | 0.01255522 | 0.01413291
1401 | 0.00800082 | 0.01043797
1402 | 0.00917871 | 0.01194509
1403 | 0.01381726 | 0.01470313
1404 | 0.01988694 | 0.01413807
1405 | 0.02441783 | 0.01003714
1406 | 0.02523188 | 0.00664279
1407 | 0.02121895 | 0.00389682
1408 | 0.01728054 | 0.00340963
1409 | 0.01471911 | 0.00534706
1410 | 0.01407446 | 0.00629593
1411 | 0.01611316 | 0.0058816
1412 | 0.01853116 | 0.00602352
1413 | 0.02003251 | 0.00565383
1414 | 0.01997156 | 0.00444878
1415 | 0.0182299 | 0.00271419
1416 | 0.01650297 | 0.00222956
1417 | 0.01514095 | 0.00202062
1418 | 0.01447723 | 0.00212955
1419 | 0.01503821 | 0.00225869
1420 | 0.01587841 | 0.0024245
1421 | 0.01704664 | 0.00188664
1422 | 0.01803441 | 0.00155244
1423 | 0.01778226 | 0.0015458
1424 | 0.01695681 | 0.00186462
1425 | 0.01604102 | 0.00200293
1426 | 0.01539298 | 0.00210868
1427 | 0.01611774 | 0.00170816
1428 | 0.01747409 | 0.00133233
1429 | 0.01851841 | 0.00126094
1430 | 0.01905023 | 0.00133608
1431 | 0.01846965 | 0.00127833
1432 | 0.01756631 | 0.00128258
1433 | 0.01688159 | 0.00121376
1434 | 0.01624421 | 0.00080135
1435 | 0.01602451 | 0.00067728
1436 | 0.0163771 | 0.00095578
1437 | 0.01684596 | 0.00101086
1438 | 0.01737765 | 0.00092357
1439 | 0.0174156 | 0.00089032
1440 | 0.01660161 | 0.00096362
1441 | 0.01587801 | 0.00097464
1442 | 0.01542951 | 0.00079654
1443 | 0.01542704 | 0.00081688
1444 | 0.01609853 | 0.00076436
1445 | 0.01669237 | 0.0008269
1446 | 0.01710435 | 0.00067087
1447 | 0.01730252 | 0.00054235
1448 | 0.0170478 | 0.0004808
1449 | 0.01672293 | 0.00050808
1450 | 0.01644999 | 0.00046643
1451 | 0.01633343 | 0.00044877
1452 | 0.01655959 | 0.00034665
1453 | 0.01682032 | 0.0003801
1454 | 0.01700305 | 0.00039646
1455 | 0.01712821 | 0.00047549
1456 | 0.01699808 | 0.00055504
1457 | 0.01674246 | 0.00062342
1458 | 0.0165096 | 0.00057096
1459 | 0.01638427 | 0.00046469
1460 | 0.01646354 | 0.00038471
1461 | 0.01659257 | 0.00032842
1462 | 0.01682987 | 0.00039028
1463 | 0.01712976 | 0.00052842
1464 | 0.01713346 | 0.00045931
1465 | 0.0169706 | 0.00036668
1466 | 0.01667697 | 0.00039413
1467 | 0.01630557 | 0.00045266
1468 | 0.01623069 | 0.00040935
1469 | 0.01650786 | 0.00045573
1470 | 0.01681783 | 0.00056651
1471 | 0.01701706 | 0.00050043
1472 | 0.01703719 | 0.00050892
1473 | 0.01679767 | 0.00057628
1474 | 0.01657644 | 0.00055839
1475 | 0.01639083 | 0.00045451
1476 | 0.01630153 | 0.00052297
1477 | 0.01647575 | 0.00052025
1478 | 0.01670825 | 0.00040702
1479 | 0.01694461 | 0.00025539
1480 | 0.0170858 | 0.00027379
1481 | 0.0169971 | 0.00034957
1482 | 0.01681965 | 0.00041382
1483 | 0.01662826 | 0.00034757
1484 | 0.01653934 | 0.00028516
1485 | 0.01660205 | 0.00029694
1486 | 0.01667593 | 0.00034382
1487 | 0.01679215 | 0.00035961
1488 | 0.01688894 | 0.00036737
1489 | 0.01680888 | 0.00032839
1490 | 0.01668164 | 0.00029712
1491 | 0.01660773 | 0.00028496
1492 | 0.01656076 | 0.00031384
1493 | 0.01660677 | 0.00029027
1494 | 0.01673193 | 0.00023927
1495 | 0.01686222 | 0.00027567
1496 | 0.01691707 | 0.00032638
1497 | 0.01688353 | 0.00028276
1498 | 0.01682951 | 0.00022094
1499 | 0.01670047 | 0.00020512
1500 | 0.01654673 | 0.00020402
1501 | 0.01652843 | 0.000153
1502 | 0.01660166 | 0.00011125
1503 | 0.01669524 | 0.00010658
1504 | 0.01677742 | 8.662e-05
1505 | 0.01677096 | 6.522e-05
1506 | 0.01668106 | 9.235e-05
1507 | 0.01658836 | 0.00013
1508 | 0.01654091 | 0.00015722
1509 | 0.01657425 | 0.0001889
1510 | 0.01665718 | 0.00023088
1511 | 0.0167241 | 0.00022976
1512 | 0.01678364 | 0.00018576
1513 | 0.01678817 | 0.00016328
1514 | 0.01674129 | 0.00018426
1515 | 0.01667004 | 0.00020784
1516 | 0.01655796 | 0.00024215
1517 | 0.01651998 | 0.00027253
1518 | 0.01660201 | 0.00022024
1519 | 0.01668013 | 0.00014977
1520 | 0.0167377 | 0.00011671
1521 | 0.01675186 | 0.00010908
1522 | 0.0166885 | 0.00011561
1523 | 0.01662736 | 0.00013044
1524 | 0.01658846 | 0.00015796
1525 | 0.01656222 | 0.00017036
1526 | 0.01658766 | 0.00012045
1527 | 0.01664069 | 0.00010355
1528 | 0.01669055 | 0.00012836
1529 | 0.01671421 | 0.00015175
1530 | 0.01667723 | 0.00018293
1531 | 0.01661142 | 0.0001994
1532 | 0.01654564 | 0.00016331
1533 | 0.01652771 | 0.00014709
1534 | 0.01660397 | 0.00015138
1535 | 0.01670485 | 0.00015874
1536 | 0.01677749 | 0.00015551
1537 | 0.01679759 | 0.00014215
1538 | 0.01673055 | 0.00011847
1539 | 0.01664146 | 0.00011739
1540 | 0.01657096 | 6.863e-05
1541 | 0.01653516 | 9.524e-05
1542 | 0.01658393 | 0.00013515
1543 | 0.016664 | 0.0001697
1544 | 0.01673406 | 0.00019452
1545 | 0.01679552 | 0.00020919
1546 | 0.01677554 | 0.00020308
1547 | 0.01669703 | 0.00018968
1548 | 0.01660459 | 0.00016916
1549 | 0.01653654 | 0.00016219
1550 | 0.01658229 | 0.00016454
1551 | 0.01666783 | 0.00016767
1552 | 0.01673958 | 0.00018235
1553 | 0.01680121 | 0.00022337
1554 | 0.01679844 | 0.00021402
1555 | 0.0167509 | 0.00018213
1556 | 0.01666727 | 0.00012967
1557 | 0.01656636 | 0.00011848
1558 | 0.01654353 | 0.00017983
1559 | 0.0165829 | 0.00022916
1560 | 0.01665278 | 0.00019864
1561 | 0.01672932 | 0.00019077
1562 | 0.01673652 | 0.0001885
1563 | 0.0166984 | 0.00018169
1564 | 0.01662922 | 0.00014069
1565 | 0.01655595 | 0.00018274
1566 | 0.01654431 | 0.00022603
1567 | 0.01658893 | 0.00023138
1568 | 0.01669796 | 0.00023124
1569 | 0.01680713 | 0.00023828
1570 | 0.01682121 | 0.00019332
1571 | 0.01676086 | 0.0001379
1572 | 0.01665554 | 0.00011789
1573 | 0.01654597 | 0.0001406
1574 | 0.01652937 | 0.00021219
1575 | 0.01661275 | 0.00030079
1576 | 0.01672036 | 0.00029354
1577 | 0.01680258 | 0.00022475
1578 | 0.01680085 | 0.00019199
1579 | 0.01674849 | 0.00018203
1580 | 0.01666853 | 0.00017071
1581 | 0.01653345 | 0.00015245
1582 | 0.01647284 | 0.00015822
1583 | 0.01654702 | 0.00014911
1584 | 0.01665893 | 0.00016939
1585 | 0.01676092 | 0.00019926
1586 | 0.01677905 | 0.00017839
1587 | 0.01672296 | 0.00015042
1588 | 0.01667039 | 0.00010426
1589 | 0.01660448 | 6.451e-05
1590 | 0.01660827 | 8.098e-05
1591 | 0.01670043 | 0.00013765
1592 | 0.01678185 | 0.00016908
1593 | 0.01684067 | 0.00019617
1594 | 0.01682839 | 0.00020993
1595 | 0.01673974 | 0.00023955
1596 | 0.01665741 | 0.00029116
1597 | 0.0165839 | 0.00027807
1598 | 0.01656063 | 0.00025602
1599 | 0.01665381 | 0.00025278
1600 | 0.01676079 | 0.00023829
1601 | 0.01681507 | 0.00025805
1602 | 0.01681301 | 0.00026122
1603 | 0.01672461 | 0.00023268
1604 | 0.0166056 | 0.00021012
1605 | 0.01648253 | 0.00019757
1606 | 0.01644129 | 0.00019262
1607 | 0.01654701 | 0.00019752
1608 | 0.01667232 | 0.0002282
1609 | 0.01677509 | 0.00021987
1610 | 0.01682161 | 0.00019346
1611 | 0.01679645 | 0.00016728
1612 | 0.01676838 | 0.00015096
1613 | 0.01672452 | 0.00017658
1614 | 0.01669906 | 0.00025314
1615 | 0.0167408 | 0.00030481
1616 | 0.01682587 | 0.00033036
1617 | 0.01688683 | 0.00030498
1618 | 0.01685315 | 0.00029283
1619 | 0.01672819 | 0.00029606
1620 | 0.01658488 | 0.00026959
1621 | 0.01648504 | 0.0002339
1622 | 0.01647752 | 0.00027024
1623 | 0.01654917 | 0.00030767
1624 | 0.01662291 | 0.00030592
1625 | 0.01671688 | 0.00031534
1626 | 0.01680545 | 0.00030717
1627 | 0.01676714 | 0.00025958
1628 | 0.01663841 | 0.00020925
1629 | 0.01653934 | 0.00019668
1630 | 0.01650416 | 0.00019386
1631 | 0.01654886 | 0.00019547
1632 | 0.01665021 | 0.00019997
1633 | 0.01675687 | 0.00019906
1634 | 0.01678921 | 0.00022769
1635 | 0.0167162 | 0.00022858
1636 | 0.01662607 | 0.00022145
1637 | 0.01652424 | 0.00021693
1638 | 0.01641851 | 0.00025179
1639 | 0.01640952 | 0.00029677
1640 | 0.01650747 | 0.00028876
1641 | 0.01663573 | 0.0002459
1642 | 0.01671163 | 0.00021972
1643 | 0.01671723 | 0.00018018
1644 | 0.01666885 | 0.00017686
1645 | 0.0165772 | 0.00020206
1646 | 0.01655928 | 0.00021499
1647 | 0.01666206 | 0.00021521
1648 | 0.01678135 | 0.00019991
1649 | 0.0168707 | 0.00020547
1650 | 0.01691035 | 0.00019864
1651 | 0.01688198 | 0.00019983
1652 | 0.01677953 | 0.00018637
1653 | 0.01662087 | 0.00018591
1654 | 0.01648677 | 0.00022952
1655 | 0.0164802 | 0.00023823
1656 | 0.01658402 | 0.00025703
1657 | 0.01665449 | 0.000327
1658 | 0.01665625 | 0.00036198
1659 | 0.01662103 | 0.00031874
1660 | 0.01653366 | 0.00026402
1661 | 0.01643504 | 0.00021294
1662 | 0.01643412 | 0.00019032
1663 | 0.01655716 | 0.0001854
1664 | 0.01669735 | 0.0001403
1665 | 0.01679428 | 0.00017598
1666 | 0.01683775 | 0.00023651
1667 | 0.01680451 | 0.0002534
1668 | 0.016689 | 0.00021422
1669 | 0.01656759 | 0.00021866
1670 | 0.01657072 | 0.00022859
1671 | 0.01666147 | 0.00026227
1672 | 0.01676491 | 0.00030082
1673 | 0.01682661 | 0.00028969
1674 | 0.01681304 | 0.00031151
1675 | 0.01674305 | 0.00029751
1676 | 0.01660586 | 0.00020351
1677 | 0.01646883 | 0.00015543
1678 | 0.01641736 | 0.00018272
1679 | 0.01644343 | 0.0002169
1680 | 0.01652946 | 0.00026108
1681 | 0.01662988 | 0.00031279
1682 | 0.01659896 | 0.00032282
1683 | 0.01649862 | 0.00030383
1684 | 0.01640691 | 0.00026376
1685 | 0.01629301 | 0.00025858
1686 | 0.01628763 | 0.00032234
1687 | 0.01640103 | 0.00032726
1688 | 0.01653524 | 0.00023968
1689 | 0.01664318 | 0.00018908
1690 | 0.01671115 | 0.00014408
1691 | 0.01670137 | 0.00012922
1692 | 0.01652733 | 0.00014277
1693 | 0.01634693 | 0.00019335
1694 | 0.01640023 | 0.0002332
1695 | 0.01653367 | 0.00027003
1696 | 0.0166692 | 0.00030086
1697 | 0.01682348 | 0.00028385
1698 | 0.0168858 | 0.00025234
1699 | 0.01681678 | 0.00033928
1700 | 0.01660288 | 0.00035559
1701 | 0.01636049 | 0.00032645
1702 | 0.01624726 | 0.00036728
1703 | 0.0163081 | 0.00035123
1704 | 0.01645931 | 0.00030363
1705 | 0.01662791 | 0.0003247
1706 | 0.01670543 | 0.00031106
1707 | 0.01661898 | 0.00038095
1708 | 0.01644951 | 0.00032357
1709 | 0.01632475 | 0.0002825
1710 | 0.0163174 | 0.00029146
1711 | 0.01647067 | 0.00029768
1712 | 0.0166509 | 0.00034339
1713 | 0.0167606 | 0.0003865
1714 | 0.01681236 | 0.0003792
1715 | 0.01667971 | 0.0002952
1716 | 0.01650786 | 0.0002692
1717 | 0.0163643 | 0.00027195
1718 | 0.01631636 | 0.00028654
1719 | 0.01648541 | 0.00026658
1720 | 0.0166708 | 0.00022677
1721 | 0.01677351 | 0.00018226
1722 | 0.01676024 | 0.00022983
1723 | 0.01657679 | 0.00026287
1724 | 0.01639372 | 0.00031894
1725 | 0.01629045 | 0.00035278
1726 | 0.01630313 | 0.00036951
1727 | 0.01653272 | 0.00036739
1728 | 0.01675431 | 0.00040775
1729 | 0.01685023 | 0.00031796
1730 | 0.01684687 | 0.0002776
1731 | 0.01671443 | 0.000248
1732 | 0.0165651 | 0.00022512
1733 | 0.01646375 | 0.00021809
1734 | 0.01642294 | 0.00026629
1735 | 0.01652968 | 0.00025683
1736 | 0.01667341 | 0.00029441
1737 | 0.01669845 | 0.00030253
1738 | 0.01663382 | 0.00036923
1739 | 0.01650602 | 0.00038351
1740 | 0.01636459 | 0.00039001
1741 | 0.01625675 | 0.00035088
1742 | 0.01626359 | 0.00040989
1743 | 0.01647223 | 0.00043229
1744 | 0.01668562 | 0.00037988
1745 | 0.01671288 | 0.000387
1746 | 0.01662435 | 0.00049916
1747 | 0.01638751 | 0.00038693
1748 | 0.01620121 | 0.00041047
1749 | 0.0162155 | 0.00052383
1750 | 0.016341 | 0.00060022
1751 | 0.01656979 | 0.0005092
1752 | 0.0167362 | 0.00051796
1753 | 0.01677315 | 0.00047348
1754 | 0.01668654 | 0.00046996
1755 | 0.01642323 | 0.00050348
1756 | 0.01619293 | 0.00053678
1757 | 0.01619915 | 0.0005352
1758 | 0.01639364 | 0.00056864
1759 | 0.01666297 | 0.00057772
1760 | 0.01682482 | 0.00052458
1761 | 0.01685474 | 0.00039133
1762 | 0.01671448 | 0.00034617
1763 | 0.01646931 | 0.00044001
1764 | 0.01634618 | 0.0004905
1765 | 0.01635972 | 0.00047317
1766 | 0.01656112 | 0.00039912
1767 | 0.01683421 | 0.00037835
1768 | 0.01178238 | 0.00235718
1769 | 0.01174254 | 0.00286212
1770 | 0.01170217 | 0.00311543
1771 | 0.0119967 | 0.00277298
1772 | 0.01217775 | 0.00267164
1773 | 0.01179351 | 0.00245146
1774 | 0.01141833 | 0.00296962
1775 | 0.01123391 | 0.00284069
1776 | 0.01088746 | 0.00283994
1777 | 0.0108908 | 0.00287502
1778 | 0.01133146 | 0.00306401
1779 | 0.01138184 | 0.00322684
1780 | 0.01086308 | 0.00307769
1781 | 0.01047494 | 0.00298099
1782 | 0.01074362 | 0.00203611
1783 | 0.01101981 | 0.00197808
1784 | 0.01062254 | 0.00185509
1785 | 0.01003374 | 0.0022067
1786 | 0.00943934 | 0.0026608
1787 | 0.00885575 | 0.0033194
1788 | 0.00871485 | 0.00385542
1789 | 0.0094676 | 0.00375752
1790 | 0.01009111 | 0.00400751
1791 | 0.00981057 | 0.00314218
1792 | 0.0095018 | 0.00273766
1793 | 0.00852924 | 0.00250194
1794 | 0.00725043 | 0.00274635
1795 | 0.00611613 | 0.00340663
1796 | 0.00499722 | 0.0046725
1797 | 0.00406232 | 0.00507527
1798 | 0.00388448 | 0.0043974
1799 | 0.00353549 | 0.00399476
1800 | 0.00200629 | 0.00316479
1801 | 0.0011362 | 0.00279862
1802 | 0.00063365 | 0.00200378
1803 | 0.00034848 | 0.00110199
1804 | 0 | 0
1805 | 0 | 0
1806 | 0 | 0
1807 | 0 | 0
1808 | 0.00083784 | 0.00200961
1809 | 0.00098177 | 0.00211878
1810 | 0.00114611 | 0.00242054
1811 | 0 | 0
1812 | 0 | 0
1813 | 0 | 0
1814 | 0 | 0
1815 | 0 | 0
1816 | 0.00075365 | 0.00238325
1817 | 0.00230025 | 0.00727402
1818 | 0.00371396 | 0.01174457
1819 | 0.0052138 | 0.01648748
1820 | 4.862e-05 | 0.00015374
1821 | 0.00075519 | 0.00238813
1822 | 0 | 0
1823 | 0.00078736 | 0.00248986
1824 | 0 | 0
1825 | 0.00067613 | 0.0021381
1826 | 0.0018421 | 0.00582523
1827 | 0 | 0
1828 | 0 | 0
1829 | 0 | 0
1830 | 0 | 0
1831 | 0 | 0
1832 | 0 | 0
1833 | 0 | 0
1834 | 0 | 0
1835 | 0 | 0
1836 | 0 | 0
1837 | 0 | 0
1838 | 0 | 0
1839 | 0 | 0
1840 | 0 | 0
1841 | 0 | 0
1842 | 0 | 0
1843 | 0 | 0
1844 | 0 | 0
1845 | 0 | 0
1846 | 0 | 0
1847 | 0.06477176 | 0.20482627
1848 | 0.19291824 | 0.61006105
1849 | 0 | 0
1850 | 0 | 0
1851 | 0 | 0
1852 | 0 | 0
1853 | 0 | 0
1854 | 0 | 0
1855 | 0 | 0
1856 | 0 | 0
1857 | 0 | 0
1858 | 0 | 0
1859 | 0 | 0
1860 | 0 | 0
1861 | 0.009866 | 0.03119905
1862 | 0 | 0
1863 | 0 | 0
1864 | 0 | 0
1865 | 0 | 0
1866 | 0.08031897 | 0.25399089
1867 | 0.22945793 | 0.72560972
1868 | 0.19177034 | 0.60643107
1869 | 0.19062458 | 0.60280782
1870 | 0.19852589 | 0.55503148
1871 | 0.15610644 | 0.49365193
1872 | 0.11779539 | 0.37250176
1873 | 0.06001098 | 0.18977138
1874 | 0.01409475 | 0.04457152
1875 | 0 | 0
1876 | 0 | 0
1877 | 0.03005418 | 0.09503967
1878 | 0.02585989 | 0.08177616
1879 | 0.02068621 | 0.06541555
1880 | 0.01562007 | 0.04939501
1881 | 0.03348073 | 0.10587536
1882 | 0.00641924 | 0.02029942
1883 | 0 | 0
1884 | 0 | 0
1885 | 0 | 0
1886 | 0.0016589 | 0.00524591
1887 | 0.00535461 | 0.01693278
1888 | 0.00815638 | 0.02579274
1889 | 0.00261386 | 0.00826577
1890 | 0 | 0
1891 | 0 | 0
1892 | 0 | 0
1893 | 0 | 0
1894 | 0 | 0
1895 | 0 | 0
1896 | 0 | 0
1897 | 0 | 0
1898 | 0 | 0
1899 | 0 | 0
1900 | 0.00381933 | 0.01207778
1901 | 0.05336013 | 0.16873956
1902 | 0.03767213 | 0.11912973
1903 | 0 | 0
1904 | 0 | 0
1905 | 0 | 0
1906 | 0 | 0
1907 | 0 | 0
1908 | 0 | 0
1909 | 0.0162059 | 0.05124756
1910 | 0.04521473 | 0.09559602
1911 | 0.02680287 | 0.05989948
1912 | 0.01535787 | 0.04856587
1913 | 0.01826743 | 0.05776669
1914 | 0.0205969 | 0.06513311
1915 | 0.01428798 | 0.04518256
1916 | 0.01100421 | 0.02958939
1917 | 0.0087462 | 0.02308206
1918 | 0.00391034 | 0.00979148
1919 | 0.00408889 | 0.00982218
1920 | 0.00526916 | 0.01666256
1921 | 0.00387267 | 0.01224645
1922 | 0 | 0
1923 | 0 | 0
1924 | 0 | 0
1925 | 0 | 0
1926 | 0 | 0
1927 | 0.00026275 | 0.00083089
1928 | 0 | 0
1929 | 0 | 0
1930 | 0 | 0
1931 | 0 | 0
1932 | 0 | 0
1933 | 0 | 0
1934 | 0.00023057 | 0.0005039
1935 | 0.00173933 | 0.00366727
1936 | 0.0028797 | 0.00606935
1937 | 0.00315062 | 0.00603754
1938 | 0.0045037 | 0.00675161
1939 | 0.00469029 | 0.00571823
1940 | 0.00370832 | 0.00613388
1941 | 0.00308052 | 0.00657554
1942 | 0.00314862 | 0.00688963
1943 | 0.00274806 | 0.00602144
1944 | 0.0024363 | 0.00518262
1945 | 0.00258215 | 0.00452743
1946 | 0.003001 | 0.00376244
1947 | 0.00391907 | 0.00492938
1948 | 0.00461548 | 0.00621446
1949 | 0.00494767 | 0.00690746
1950 | 0.00531779 | 0.00619165
1951 | 0.00611574 | 0.00644665
1952 | 0.00588609 | 0.00621463
1953 | 0.00571804 | 0.00579851
1954 | 0.00636201 | 0.00569498
1955 | 0.00639395 | 0.0047215
1956 | 0.00671803 | 0.00461357
1957 | 0.00760835 | 0.00469644
1958 | 0.00842748 | 0.00480573
1959 | 0.0094524 | 0.00429439
1960 | 0.01025296 | 0.00378332
1961 | 0.01063511 | 0.00294208
1962 | 0.0112348 | 0.00229622
1963 | 0.01177133 | 0.00211177
1964 | 0.012019 | 0.00199435
1965 | 0.01279921 | 0.00178726
1966 | 0.01336195 | 0.00159778
1967 | 0.01369442 | 0.00144553
1968 | 0.01383415 | 0.00154718
1969 | 0.0137876 | 0.00169473
1970 | 0.01393069 | 0.00165148
1971 | 0.01416749 | 0.00146025
1972 | 0.01434175 | 0.00106973
1973 | 0.01451419 | 0.00100533
1974 | 0.01474569 | 0.00098391
1975 | 0.01478819 | 0.00095925
1976 | 0.01475237 | 0.00089398
1977 | 0.01472108 | 0.00117664
1978 | 0.01462621 | 0.00145208
1979 | 0.01477476 | 0.00155427
1980 | 0.01479103 | 0.00151638
1981 | 0.01469736 | 0.00135179
1982 | 0.01464838 | 0.0012814
1983 | 0.01449836 | 0.00130629
1984 | 0.01435569 | 0.00133302
1985 | 0.01428229 | 0.00127359
1986 | 0.01415358 | 0.00128751
1987 | 0.01404597 | 0.00128615
1988 | 0.01406239 | 0.00118059
1989 | 0.01379015 | 0.00095678
1990 | 0.01351423 | 0.0010537
1991 | 0.01336307 | 0.00116954
1992 | 0.01326906 | 0.00136745
1993 | 0.01341727 | 0.00162348
1994 | 0.01357972 | 0.00166594
1995 | 0.01351896 | 0.00167071
1996 | 0.01320742 | 0.00189063
1997 | 0.01272858 | 0.00229907
1998 | 0.01212356 | 0.00265076
1999 | 0.01169072 | 0.0030405
2000 | 0.01180376 | 0.00323733
2001 | 0.01201984 | 0.00337976
2002 | 0.01222494 | 0.00342253
2003 | 0.0122042 | 0.00282852
2004 | 0.01196101 | 0.00287414
2005 | 0.01208103 | 0.00293328
2006 | 0.01193737 | 0.00296387
2007 | 0.01192649 | 0.00275783
2008 | 0.01187132 | 0.00234252
2009 | 0.01150576 | 0.00225704
2010 | 0.01118136 | 0.00239306
2011 | 0.01098207 | 0.00234915
2012 | 0.01076821 | 0.00247858
2013 | 0.01089266 | 0.00244097
2014 | 0.01149989 | 0.00199567
2015 | 0.01222016 | 0.0015272
2016 | 0.01257121 | 0.00125332
2017 | 0.01309447 | 0.00119113
2018 | 0.01344433 | 0.00129492
2019 | 0.01355113 | 0.00155105
2020 | 0.0136602 | 0.00183878
2021 | 0.01360236 | 0.00199774
2022 | 0.01354219 | 0.00205175
2023 | 0.01368402 | 0.00196065
2024 | 0.01394605 | 0.00185361
2025 | 0.01418372 | 0.00184671
2026 | 0.01436668 | 0.00176723
2027 | 0.01447325 | 0.00151336
2028 | 0.01458006 | 0.00124226
2029 | 0.01468793 | 0.00108219
2030 | 0.01458427 | 0.00099824
2031 | 0.01462686 | 0.00090047
2032 | 0.01464048 | 0.0008601
2033 | 0.01471067 | 0.00082836
2034 | 0.01496086 | 0.00090185
2035 | 0.01507637 | 0.00087759
2036 | 0.01511164 | 0.00080932
2037 | 0.01500045 | 0.00073783
2038 | 0.01476829 | 0.0007129
2039 | 0.01465942 | 0.00086947
2040 | 0.01475001 | 0.00100383
2041 | 0.01488089 | 0.00100874
2042 | 0.01506605 | 0.00103549
2043 | 0.01516918 | 0.00104871
2044 | 0.01492971 | 0.00101581
2045 | 0.01477774 | 0.00112706
2046 | 0.01481936 | 0.00122402
2047 | 0.01468228 | 0.00138416
2048 | 0.01465957 | 0.00159152
2049 | 0.01470229 | 0.00180253
2050 | 0.01471273 | 0.0019095
2051 | 0.01473424 | 0.00183126
2052 | 0.01456307 | 0.00170517
2053 | 0.01410466 | 0.00164857
2054 | 0.01363704 | 0.00163154
2055 | 0.01334032 | 0.00161523
2056 | 0.01316354 | 0.00160927
2057 | 0.01325325 | 0.00144314
2058 | 0.01337986 | 0.00139131
2059 | 0.0134395 | 0.00158027
2060 | 0.01382682 | 0.00206257
2061 | 0.01402511 | 0.00235153
2062 | 0.0141521 | 0.00222786
2063 | 0.01423597 | 0.00201106
2064 | 0.01425675 | 0.00170189
2065 | 0.01447042 | 0.001407
2066 | 0.01477769 | 0.00119618
2067 | 0.01513715 | 0.00101688
2068 | 0.01553564 | 0.00082146
2069 | 0.01577777 | 0.00076411
2070 | 0.01572892 | 0.00074059
2071 | 0.01555692 | 0.00073583
2072 | 0.01528939 | 0.00075194
2073 | 0.01495123 | 0.00078049
2074 | 0.01482017 | 0.00078114
2075 | 0.0147825 | 0.00105029
2076 | 0.0147268 | 0.00105795
2077 | 0.01498241 | 0.00104195
2078 | 0.01520579 | 0.00111296
2079 | 0.01532335 | 0.00117949
2080 | 0.01541199 | 0.00133661
2081 | 0.01540471 | 0.00129152
2082 | 0.01542239 | 0.00112532
2083 | 0.01549057 | 0.00097327
2084 | 0.01549596 | 0.00090953
2085 | 0.01544143 | 0.00096133
2086 | 0.0153936 | 0.00113105
2087 | 0.01531637 | 0.00115053
2088 | 0.0152556 | 0.00120296
2089 | 0.01518222 | 0.00132372
2090 | 0.0150226 | 0.00135943
2091 | 0.01517684 | 0.00139785
2092 | 0.01528603 | 0.00134288
2093 | 0.01513172 | 0.00136914
2094 | 0.01512381 | 0.0014591
2095 | 0.01509164 | 0.00151692
2096 | 0.01504133 | 0.00145163
2097 | 0.0149735 | 0.00134415
2098 | 0.01477826 | 0.00115761
2099 | 0.01457842 | 0.00078991
2100 | 0.01449689 | 0.0004982
2101 | 0.01457218 | 0.00070689
2102 | 0.01478876 | 0.00098512
2103 | 0.01493372 | 0.00123119
2104 | 0.01497579 | 0.00132921
2105 | 0.0150984 | 0.00132729
2106 | 0.01511251 | 0.00130712
2107 | 0.01500036 | 0.0013403
2108 | 0.01512082 | 0.00123888
2109 | 0.01512598 | 0.00120982
2110 | 0.01499106 | 0.00123206
2111 | 0.01498242 | 0.00099273
2112 | 0.01485727 | 0.00088053
2113 | 0.01491059 | 0.00101597
2114 | 0.01500646 | 0.00113668
2115 | 0.01507434 | 0.0011413
2116 | 0.01515395 | 0.00117973
2117 | 0.01510001 | 0.00122656
2118 | 0.01508696 | 0.00132452
2119 | 0.01527352 | 0.00152101
2120 | 0.01547718 | 0.00171791
2121 | 0.01560425 | 0.00164801
2122 | 0.01563231 | 0.00150453
2123 | 0.01541449 | 0.00136783
2124 | 0.01527171 | 0.00132158
2125 | 0.01534401 | 0.00137454
2126 | 0.01524734 | 0.00158691
2127 | 0.01501622 | 0.00164226
2128 | 0.01492564 | 0.00141101
2129 | 0.01486266 | 0.00120479
2130 | 0.01481104 | 0.00085936
2131 | 0.01483359 | 0.00090133
2132 | 0.01487267 | 0.00093419
2133 | 0.01488975 | 0.00110061
2134 | 0.01483685 | 0.00117092
2135 | 0.01475816 | 0.00125244
2136 | 0.01486451 | 0.00124177
2137 | 0.01503992 | 0.00134676
2138 | 0.01505258 | 0.00154115
2139 | 0.01495968 | 0.00169047
2140 | 0.01478576 | 0.00161135
2141 | 0.01459278 | 0.00146517
2142 | 0.01465209 | 0.00105722
2143 | 0.0147801 | 0.00082016
2144 | 0.01488778 | 0.00078406
2145 | 0.01505758 | 0.00085962
2146 | 0.01515041 | 0.00085895
2147 | 0.01513953 | 0.00091785
2148 | 0.01506858 | 0.00079972
2149 | 0.01501339 | 0.00046497
2150 | 0.01496566 | 0.00054765
2151 | 0.01494883 | 0.00080489
2152 | 0.01478544 | 0.00105697
2153 | 0.01461699 | 0.00124931
2154 | 0.01461346 | 0.00147718
2155 | 0.01478489 | 0.00158372
2156 | 0.0150358 | 0.0016429
2157 | 0.0151934 | 0.00149254
2158 | 0.01521414 | 0.00130515
2159 | 0.01512948 | 0.0009962
2160 | 0.01495144 | 0.00112457
2161 | 0.01472034 | 0.00148623
2162 | 0.01467724 | 0.0017428
2163 | 0.01474252 | 0.00183664
2164 | 0.01487569 | 0.00190755
2165 | 0.01497465 | 0.00194363
2166 | 0.01478096 | 0.00205944
2167 | 0.01467835 | 0.00191454
2168 | 0.01459997 | 0.00172694
2169 | 0.014389 | 0.00172281
2170 | 0.01435929 | 0.00176249
2171 | 0.01426276 | 0.00153639
2172 | 0.01440681 | 0.0012991
2173 | 0.01461204 | 0.0011173
2174 | 0.01454011 | 0.00099259
2175 | 0.01458144 | 0.00091907
2176 | 0.01478967 | 0.00076407
2177 | 0.01492974 | 0.00098068
2178 | 0.01509028 | 0.00101654
2179 | 0.01529345 | 0.00125944
2180 | 0.01524389 | 0.00136996
2181 | 0.01499728 | 0.00162474
2182 | 0.01471727 | 0.00181556
2183 | 0.01456167 | 0.00194013
2184 | 0.01464416 | 0.00208267
2185 | 0.01470558 | 0.00221549
2186 | 0.01491525 | 0.00198456
2187 | 0.0152001 | 0.00191147
2188 | 0.01503782 | 0.00159611
2189 | 0.01480848 | 0.00116326
2190 | 0.0144958 | 0.00103089
2191 | 0.01413488 | 0.00095772
2192 | 0.01406111 | 0.00091297
2193 | 0.01415893 | 0.00100694
2194 | 0.01415317 | 0.00145033
2195 | 0.01390031 | 0.00166489
2196 | 0.01346493 | 0.00185654
2197 | 0.01296805 | 0.00198439
2198 | 0.01256753 | 0.00222567
2199 | 0.01247568 | 0.00246436
2200 | 0.01251725 | 0.00258108
2201 | 0.01255885 | 0.00253218
2202 | 0.01266081 | 0.00256892
2203 | 0.01312291 | 0.00220484
2204 | 0.01366073 | 0.0018339
2205 | 0.01396453 | 0.0016634
2206 | 0.01409157 | 0.0017056
2207 | 0.01392768 | 0.00195718
2208 | 0.01373619 | 0.00222338
2209 | 0.01372106 | 0.00211291
2210 | 0.01376335 | 0.00246886
2211 | 0.01380431 | 0.00238773
2212 | 0.01385095 | 0.00220284
2213 | 0.01386738 | 0.00225503
2214 | 0.01384414 | 0.00226154
2215 | 0.01377857 | 0.00244026
2216 | 0.01366908 | 0.00246543
2217 | 0.01367627 | 0.00247637
2218 | 0.01370028 | 0.00236409
2219 | 0.01374549 | 0.00224502
2220 | 0.01384908 | 0.00212362
2221 | 0.01370943 | 0.00192725
2222 | 0.01346027 | 0.00146857
2223 | 0.01322895 | 0.001291
2224 | 0.01291156 | 0.00138281
2225 | 0.01288921 | 0.00160212
2226 | 0.01322155 | 0.00188328
2227 | 0.01344767 | 0.00227901
2228 | 0.01366444 | 0.00235931
2229 | 0.01393919 | 0.0022998
2230 | 0.01423622 | 0.00211419
2231 | 0.014486 | 0.00208197
2232 | 0.01431359 | 0.00225993
2233 | 0.01414677 | 0.00242184
2234 | 0.01418668 | 0.00228322
2235 | 0.01398676 | 0.00228406
2236 | 0.01400614 | 0.00203409
2237 | 0.01425985 | 0.00199251
2238 | 0.01403033 | 0.00203568
2239 | 0.01361234 | 0.00239896
2240 | 0.01319132 | 0.00253998
2241 | 0.01277893 | 0.00258623
2242 | 0.01258211 | 0.00267067
2243 | 0.01284707 | 0.00315271
2244 | 0.0132345 | 0.00324924
2245 | 0.01348296 | 0.0030256
2246 | 0.01379832 | 0.00269046
2247 | 0.01423997 | 0.00208408
2248 | 0.01470111 | 0.00229196
2249 | 0.01498173 | 0.00290225
2250 | 0.01521462 | 0.0033974
2251 | 0.01529036 | 0.00341675
2252 | 0.01520085 | 0.00334132
2253 | 0.01507281 | 0.0027928
2254 | 0.01476 | 0.00234992
2255 | 0.01412883 | 0.00210207
2256 | 0.01352672 | 0.00210912
2257 | 0.01303433 | 0.00213516
2258 | 0.01286737 | 0.00237845
2259 | 0.01317354 | 0.00242975
2260 | 0.0133414 | 0.00247156
2261 | 0.01347173 | 0.00250779
2262 | 0.01361293 | 0.00262889
2263 | 0.01356003 | 0.00266264
2264 | 0.01365327 | 0.00295036
2265 | 0.01365995 | 0.00278134
2266 | 0.01352158 | 0.00275201
2267 | 0.01391511 | 0.00277492
2268 | 0.01421713 | 0.00262528
2269 | 0.01431092 | 0.00234181
2270 | 0.01486102 | 0.00223292
2271 | 0.0148181 | 0.00220785
2272 | 0.01448005 | 0.00214958
2273 | 0.01379646 | 0.00205695
2274 | 0.01286475 | 0.00195632
2275 | 0.01258606 | 0.00205074
2276 | 0.01275005 | 0.00202009
2277 | 0.01246926 | 0.00217535
2278 | 0.01243454 | 0.00232592
2279 | 0.01271897 | 0.00233863
2280 | 0.01254686 | 0.00263982
2281 | 0.0127135 | 0.0028286
2282 | 0.01315632 | 0.00314643
2283 | 0.01363831 | 0.00332681
2284 | 0.01400632 | 0.00290317
2285 | 0.01394504 | 0.00258653
2286 | 0.01372088 | 0.00231295
2287 | 0.01343634 | 0.00223218
2288 | 0.01306451 | 0.00203238
2289 | 0.01282023 | 0.0020584
2290 | 0.01242602 | 0.00236015
2291 | 0.01207812 | 0.00262869
2292 | 0.01207157 | 0.00241349
2293 | 0.01212229 | 0.0022531
2294 | 0.01255787 | 0.00246291
2295 | 0.01317148 | 0.00307885
2296 | 0.013628 | 0.00340812
2297 | 0.01388167 | 0.00359517
2298 | 0.01360616 | 0.00321591
2299 | 0.01329799 | 0.00279546
2300 | 0.01323521 | 0.0023708
2301 | 0.01318224 | 0.00225908
2302 | 0.01354897 | 0.00220268
2303 | 0.01383359 | 0.00282781
2304 | 0.01409453 | 0.00336324
2305 | 0.01451294 | 0.00358694
2306 | 0.01375955 | 0.0035155
2307 | 0.01315564 | 0.00342027
2308 | 0.01330988 | 0.0038153
2309 | 0.01280538 | 0.00392599
2310 | 0.01270867 | 0.00376035
2311 | 0.01295671 | 0.00356898
2312 | 0.01281891 | 0.00346575
2313 | 0.0128712 | 0.00369779
2314 | 0.01318583 | 0.00395405
2315 | 0.01350128 | 0.00439131
2316 | 0.01339519 | 0.0046001
2317 | 0.01305839 | 0.0041874
2318 | 0.01314797 | 0.00435812
2319 | 0.01307842 | 0.00476551
2320 | 0.0124989 | 0.00510539
2321 | 0.01157491 | 0.00511013
2322 | 0.01084162 | 0.00476152
2323 | 0.01067172 | 0.00450886
2324 | 0.01077446 | 0.00398347
2325 | 0.01147395 | 0.00357997
2326 | 0.0115488 | 0.00379115
2327 | 0.01151179 | 0.00390759
2328 | 0.01145981 | 0.00414235
2329 | 0.01102587 | 0.00431818
2330 | 0.01108627 | 0.00427213
2331 | 0.01098545 | 0.00404589
2332 | 0.01104669 | 0.00395013
2333 | 0.01176175 | 0.0041227
2334 | 0.01238965 | 0.00392173
2335 | 0.01290095 | 0.00380221
2336 | 0.01307898 | 0.00398984
2337 | 0.01262414 | 0.00411987
2338 | 0.01218877 | 0.00419807
2339 | 0.01177452 | 0.00393062
2340 | 0.01199499 | 0.00397807
2341 | 0.01292014 | 0.00378657
2342 | 0.0135125 | 0.003466
2343 | 0.01376684 | 0.0032889
2344 | 0.0134432 | 0.00352843
2345 | 0.01257674 | 0.00366614
2346 | 0.01164589 | 0.00406681
2347 | 0.01015897 | 0.00473921
2348 | 0.00900896 | 0.00502472
2349 | 0.00882349 | 0.00463716
2350 | 0.00878569 | 0.00418077
2351 | 0.009379 | 0.0032599
2352 | 0.01033104 | 0.00260565
2353 | 0.0110902 | 0.0025503
2354 | 0.01151236 | 0.00312364
2355 | 0.01099649 | 0.00418934
2356 | 0.01024616 | 0.00538129
2357 | 0.01013973 | 0.00574547
2358 | 0.01057997 | 0.00580406
2359 | 0.01119892 | 0.00555287
2360 | 0.01140979 | 0.00516204
2361 | 0.01088193 | 0.00559166
2362 | 0.01006017 | 0.00601329
2363 | 0.00945498 | 0.00546991
2364 | 0.00933293 | 0.0045107
2365 | 0.00914131 | 0.00370445
2366 | 0.00868952 | 0.00413116
2367 | 0.0092616 | 0.00545068
2368 | 0.01043302 | 0.00703773
2369 | 0.01132586 | 0.00775598
2370 | 0.01179738 | 0.00790011
2371 | 0.0112225 | 0.00823143
2372 | 0.01015864 | 0.00864659
2373 | 0.01082163 | 0.00905238
2374 | 0.011924 | 0.00884463
2375 | 0.01146602 | 0.00788144
2376 | 0.01101128 | 0.0076644
2377 | 0.0095482 | 0.00721268
2378 | 0.00781281 | 0.00586576
2379 | 0.00793801 | 0.00492615
2380 | 0.00731264 | 0.00568723
2381 | 0.00605409 | 0.00661286
2382 | 0.00612585 | 0.007608
2383 | 0.00594726 | 0.00744618
2384 | 0.00520987 | 0.00684771
2385 | 0.00386618 | 0.00629412
2386 | 0.00241093 | 0.00636461
2387 | 0.0019058 | 0.00500834
2388 | 0.00198214 | 0.00432816
2389 | 0.0026875 | 0.00566756
2390 | 0.00303512 | 0.00574243
2391 | 0.00369441 | 0.00583131
2392 | 0.00565379 | 0.00575616
2393 | 0.00690153 | 0.00623308
2394 | 0.00890626 | 0.00776603
2395 | 0.01050075 | 0.00946485
2396 | 0.01039578 | 0.01024273
2397 | 0.01052147 | 0.01140104
2398 | 0.00960956 | 0.01250653
2399 | 0.00913917 | 0.01192302
2400 | 0.00914642 | 0.0097586
2401 | 0.00696236 | 0.00691631
2402 | 0.00623856 | 0.00690762
2403 | 0.00534965 | 0.00679445
2404 | 0.00439616 | 0.0052376
2405 | 0.00548477 | 0.00698463
2406 | 0.00704973 | 0.009816
2407 | 0.0069997 | 0.00971781
2408 | 0.00611691 | 0.00801208
2409 | 0.00386664 | 0.00517843
2410 | 0.00357659 | 0.00552331
2411 | 0.00595367 | 0.00860004
2412 | 0.0065804 | 0.00914114
2413 | 0.00784431 | 0.01071707
2414 | 0.00787695 | 0.01107484
2415 | 0.00534716 | 0.00903177
2416 | 0.00597224 | 0.0109491
2417 | 0.00583884 | 0.01047109
2418 | 0.00469084 | 0.00926435
2419 | 0.00549589 | 0.0119809
2420 | 0.00514964 | 0.01077614
2421 | 0.00649612 | 0.01022372
2422 | 0.00802365 | 0.01153054
2423 | 0.00708614 | 0.01012838
2424 | 0.007325 | 0.01248032
2425 | 0.00977261 | 0.01414432
2426 | 0.01168024 | 0.01425292
2427 | 0.01096489 | 0.01359072
2428 | 0.00906147 | 0.01180126
2429 | 0.00692785 | 0.01024484
2430 | 0.00589225 | 0.00964924
2431 | 0.00726976 | 0.01256712
2432 | 0.00734196 | 0.01450277
2433 | 0.00680515 | 0.01483332
2434 | 0.00492247 | 0.01258225
2435 | 0.00286716 | 0.00906674
2436 | 0.00079486 | 0.00251356
2437 | 0 | 0
2438 | 0 | 0
2439 | 0 | 0
2440 | 0 | 0
2441 | 0.00062813 | 0.00198632
2442 | 0.00023768 | 0.00075161
2443 | 0.00186233 | 0.00359212
2444 | 0.00586098 | 0.01095145
2445 | 0.00685399 | 0.01465778
2446 | 0.0038106 | 0.01205016
2447 | 0.00504439 | 0.01595177
2448 | 0.00690219 | 0.01884273
2449 | 0.00912452 | 0.01930493
2450 | 0.00729695 | 0.01592578
2451 | 0.00422203 | 0.01095777
2452 | 0.00231119 | 0.00710054
2453 | 0.0034823 | 0.0081805
2454 | 0.00502398 | 0.01173654
2455 | 0.00560264 | 0.0125477
2456 | 0.00669618 | 0.01402623
2457 | 0.00533238 | 0.01110182
2458 | 0.00630445 | 0.0099034
2459 | 0.0070001 | 0.01159686
2460 | 0.00500902 | 0.00831166
2461 | 0.00343451 | 0.00478717
2462 | 0.00198411 | 0.00292174
2463 | 0.00169958 | 0.00373428
2464 | 0.00156218 | 0.00355086
2465 | 0.00499346 | 0.00666279
2466 | 0.00324914 | 0.00710626
2467 | 0.00300691 | 0.00659638
2468 | 0.00141765 | 0.0037412
2469 | 0.00388012 | 0.00814929
2470 | 0.0054492 | 0.009931
2471 | 0.00729268 | 0.01714704
2472 | 0.00657462 | 0.02079078
2473 | 0.00636986 | 0.02014326
2474 | 0.00660718 | 0.01218091
2475 | 0.00959082 | 0.01577895
2476 | 0.0140474 | 0.02272759
2477 | 0.01967398 | 0.04700702
2478 | 0.01891685 | 0.05737586
2479 | 0.02082346 | 0.06584956
2480 | 0.01317285 | 0.03978832
2481 | 0.00734676 | 0.0232325
2482 | 0.00783546 | 0.0247779
2483 | 0.00571507 | 0.01249409
2484 | 0.01871419 | 0.05917946
2485 | 0.03302423 | 0.10443178
2486 | 0.02872148 | 0.09082528
2487 | 0.01870728 | 0.05221143
2488 | 0 | 0
2489 | 0 | 0
2490 | 0.01216977 | 0.03848419
2491 | 0.0561644 | 0.17760743
2492 | 0.05605569 | 0.17726365
2493 | 0.04936215 | 0.15609683
2494 | 0.05407719 | 0.15288116
2495 | 0.04579182 | 0.13176672
2496 | 0.03644389 | 0.08982869
2497 | 0.02162332 | 0.0457387
2498 | 0 | 0
2499 | 0 | 0
2500 | 0.00219412 | 0.00693843

## 080623_blkano
Wavelength (nm) | Reflectance | RMS
350 | 0.05355075 | 0.00162109
351 | 0.05308226 | 0.00195978
352 | 0.05323135 | 0.00186773
353 | 0.05358826 | 0.00164012
354 | 0.05369293 | 0.00143663
355 | 0.05216036 | 0.00153388
356 | 0.05202366 | 0.00134017
357 | 0.05273311 | 0.00112841
358 | 0.05290043 | 0.00122313
359 | 0.05235163 | 0.00130433
360 | 0.05243213 | 0.0014198
361 | 0.05310439 | 0.00151578
362 | 0.05347037 | 0.0012067
363 | 0.05319208 | 0.00137347
364 | 0.05293527 | 0.00142845
365 | 0.0528603 | 0.00130557
366 | 0.0523528 | 0.00134869
367 | 0.051916 | 0.00120378
368 | 0.05142548 | 0.00109392
369 | 0.05079892 | 0.00121862
370 | 0.05213982 | 0.00125933
371 | 0.05185433 | 0.0012209
372 | 0.05131471 | 0.00120267
373 | 0.0521802 | 0.00121395
374 | 0.05198308 | 0.00120843
375 | 0.05165085 | 0.00135434
376 | 0.05146164 | 0.00144705
377 | 0.05196935 | 0.00121083
378 | 0.05210396 | 0.00139013
379 | 0.05226979 | 0.00143241
380 | 0.05246794 | 0.00129589
381 | 0.05229798 | 0.00132777
382 | 0.05245715 | 0.00131506
383 | 0.05276425 | 0.00137844
384 | 0.05310239 | 0.00149343
385 | 0.05289368 | 0.00126884
386 | 0.05285905 | 0.00115998
387 | 0.05277301 | 0.00120603
388 | 0.05245319 | 0.00142281
389 | 0.05288588 | 0.00121626
390 | 0.05312712 | 0.00133746
391 | 0.05320366 | 0.00149752
392 | 0.05315427 | 0.00138153
393 | 0.05384829 | 0.00134204
394 | 0.05386938 | 0.00138089
395 | 0.05332279 | 0.0013939
396 | 0.05271638 | 0.00137423
397 | 0.05268782 | 0.00139275
398 | 0.0528926 | 0.00141984
399 | 0.05312098 | 0.00144483
400 | 0.05266264 | 0.00145742
401 | 0.05245552 | 0.00144294
402 | 0.05241624 | 0.00145472
403 | 0.05251782 | 0.0015138
404 | 0.0528715 | 0.00151471
405 | 0.05275179 | 0.00149351
406 | 0.05259063 | 0.00151662
407 | 0.05269089 | 0.00165387
408 | 0.05274382 | 0.00152662
409 | 0.05273769 | 0.00144597
410 | 0.0526641 | 0.00141917
411 | 0.05250055 | 0.00142519
412 | 0.0527166 | 0.00138537
413 | 0.0526986 | 0.00145974
414 | 0.05257933 | 0.00157321
415 | 0.0528546 | 0.00151402
416 | 0.05275905 | 0.00151215
417 | 0.05264616 | 0.00152999
418 | 0.0526121 | 0.00153678
419 | 0.05276368 | 0.00143443
420 | 0.05269563 | 0.0013903
421 | 0.05255024 | 0.00143506
422 | 0.05238967 | 0.00156587
423 | 0.05230077 | 0.00147561
424 | 0.05252329 | 0.00149472
425 | 0.05264229 | 0.00151717
426 | 0.05230665 | 0.00144356
427 | 0.05258098 | 0.00147143
428 | 0.05263662 | 0.00147678
429 | 0.05259157 | 0.0014741
430 | 0.05265132 | 0.00147717
431 | 0.0523657 | 0.00147871
432 | 0.05213686 | 0.0014896
433 | 0.0519727 | 0.0014928
434 | 0.05178215 | 0.00145437
435 | 0.05188956 | 0.00149618
436 | 0.05189833 | 0.00153011
437 | 0.05177493 | 0.00152167
438 | 0.05187245 | 0.00143108
439 | 0.05187963 | 0.0014658
440 | 0.05189572 | 0.00151936
441 | 0.05195716 | 0.00153933
442 | 0.05190824 | 0.00149408
443 | 0.05202122 | 0.00150279
444 | 0.05207829 | 0.00153631
445 | 0.05189371 | 0.00156554
446 | 0.05220897 | 0.00153377
447 | 0.05219362 | 0.00152132
448 | 0.05206076 | 0.00152055
449 | 0.05217794 | 0.00151424
450 | 0.05223285 | 0.00153519
451 | 0.05227445 | 0.00152473
452 | 0.0523291 | 0.00149533
453 | 0.05246674 | 0.00151005
454 | 0.05258026 | 0.00153897
455 | 0.05271144 | 0.00155907
456 | 0.05284964 | 0.00156292
457 | 0.05283434 | 0.00152229
458 | 0.05273655 | 0.00151668
459 | 0.05275898 | 0.0015323
460 | 0.05300487 | 0.00156079
461 | 0.05311831 | 0.00157803
462 | 0.0531807 | 0.00159797
463 | 0.0532217 | 0.00160466
464 | 0.05326795 | 0.00157441
465 | 0.05341283 | 0.00157788
466 | 0.05347258 | 0.00158544
467 | 0.05347665 | 0.00159335
468 | 0.05348662 | 0.00159306
469 | 0.05352078 | 0.00164532
470 | 0.05353887 | 0.00164387
471 | 0.05354009 | 0.00160352
472 | 0.05354301 | 0.00162483
473 | 0.05360679 | 0.00162605
474 | 0.0536126 | 0.00162244
475 | 0.05354979 | 0.00162498
476 | 0.05362669 | 0.00166403
477 | 0.05371151 | 0.00166545
478 | 0.05374963 | 0.00164494
479 | 0.05370988 | 0.00160997
480 | 0.05365977 | 0.00163603
481 | 0.05376724 | 0.00164682
482 | 0.05387661 | 0.00164258
483 | 0.05381378 | 0.00162512
484 | 0.05386888 | 0.00167458
485 | 0.05385354 | 0.00166674
486 | 0.05379375 | 0.00162814
487 | 0.05375831 | 0.00162012
488 | 0.0537937 | 0.00162773
489 | 0.05367652 | 0.00163947
490 | 0.05346531 | 0.00165179
491 | 0.05353943 | 0.00164452
492 | 0.05346671 | 0.00164994
493 | 0.05332862 | 0.00166551
494 | 0.05317119 | 0.00168905
495 | 0.05321138 | 0.00170843
496 | 0.05310645 | 0.00173578
497 | 0.05300947 | 0.00173522
498 | 0.0530072 | 0.00168574
499 | 0.05290831 | 0.00163267
500 | 0.05279281 | 0.00162095
501 | 0.05267724 | 0.00163217
502 | 0.05258171 | 0.00164997
503 | 0.052354 | 0.00162309
504 | 0.05221925 | 0.00162338
505 | 0.0521127 | 0.00163619
506 | 0.05186843 | 0.00165085
507 | 0.05170213 | 0.00163927
508 | 0.05168208 | 0.00164359
509 | 0.05175466 | 0.00165906
510 | 0.05167135 | 0.0016395
511 | 0.05154563 | 0.00163198
512 | 0.05141636 | 0.00162731
513 | 0.05130795 | 0.00162392
514 | 0.05132183 | 0.00162368
515 | 0.05128604 | 0.00163656
516 | 0.05123648 | 0.00165079
517 | 0.05119557 | 0.00165613
518 | 0.05113251 | 0.00162632
519 | 0.0508999 | 0.00161125
520 | 0.05064582 | 0.00160315
521 | 0.05054315 | 0.00158603
522 | 0.05043954 | 0.00160771
523 | 0.05053928 | 0.00163106
524 | 0.05067533 | 0.00164582
525 | 0.05044218 | 0.00163189
526 | 0.05042179 | 0.00164687
527 | 0.05037799 | 0.00164205
528 | 0.05027757 | 0.00162669
529 | 0.05014918 | 0.00166433
530 | 0.04995449 | 0.0016501
531 | 0.04988683 | 0.00163568
532 | 0.04998387 | 0.00163982
533 | 0.04992975 | 0.00166092
534 | 0.04990231 | 0.00167879
535 | 0.04997054 | 0.00168383
536 | 0.05018523 | 0.00167188
537 | 0.05006149 | 0.00160994
538 | 0.05002893 | 0.0016267
539 | 0.05000527 | 0.00167876
540 | 0.04988525 | 0.00171726
541 | 0.04977949 | 0.0016778
542 | 0.04976207 | 0.00167504
543 | 0.04978656 | 0.00168301
544 | 0.04973041 | 0.00161857
545 | 0.04978005 | 0.00164335
546 | 0.04977214 | 0.0016492
547 | 0.04969044 | 0.00162713
548 | 0.04960278 | 0.00163697
549 | 0.04966231 | 0.00161921
550 | 0.04972471 | 0.00160876
551 | 0.049734 | 0.00161591
552 | 0.04965965 | 0.0016084
553 | 0.04969228 | 0.00162511
554 | 0.04973426 | 0.00163649
555 | 0.04971423 | 0.00161551
556 | 0.0498433 | 0.00159504
557 | 0.04984731 | 0.00163569
558 | 0.04979682 | 0.00168305
559 | 0.04978671 | 0.0016605
560 | 0.04980692 | 0.00163642
561 | 0.04979501 | 0.00162728
562 | 0.04977578 | 0.00163311
563 | 0.04982569 | 0.00165156
564 | 0.04986585 | 0.00164087
565 | 0.04988212 | 0.00164783
566 | 0.04988815 | 0.00167019
567 | 0.04997282 | 0.00164729
568 | 0.04999347 | 0.00168715
569 | 0.05000338 | 0.00170716
570 | 0.05001966 | 0.00167414
571 | 0.04997577 | 0.00165197
572 | 0.05002292 | 0.00165704
573 | 0.05006371 | 0.00165966
574 | 0.05002083 | 0.00163897
575 | 0.05006151 | 0.00166215
576 | 0.05010455 | 0.00166719
577 | 0.05015244 | 0.00165641
578 | 0.0502106 | 0.00163067
579 | 0.05015397 | 0.0016448
580 | 0.05010121 | 0.00166567
581 | 0.05009114 | 0.00167958
582 | 0.05020741 | 0.00165675
583 | 0.05022427 | 0.00164288
584 | 0.05023796 | 0.00164907
585 | 0.05026405 | 0.00167108
586 | 0.05026136 | 0.00168663
587 | 0.05030661 | 0.00167152
588 | 0.05038783 | 0.00168156
589 | 0.05049119 | 0.0017414
590 | 0.05040949 | 0.00170567
591 | 0.05024811 | 0.00170686
592 | 0.05016147 | 0.00171091
593 | 0.05028326 | 0.00168923
594 | 0.0502885 | 0.00171792
595 | 0.05031936 | 0.0017234
596 | 0.05036 | 0.00171671
597 | 0.05037998 | 0.00170776
598 | 0.05029765 | 0.00170126
599 | 0.05032105 | 0.00168443
600 | 0.05041991 | 0.00167098
601 | 0.05042852 | 0.00171131
602 | 0.05046673 | 0.0017265
603 | 0.05043777 | 0.00172264
604 | 0.0503548 | 0.00170285
605 | 0.05045884 | 0.00168253
606 | 0.05043959 | 0.00169516
607 | 0.05049383 | 0.00172011
608 | 0.05070681 | 0.00174433
609 | 0.0506404 | 0.00174881
610 | 0.05078366 | 0.00176949
611 | 0.05093083 | 0.00178861
612 | 0.05088614 | 0.00178925
613 | 0.0508461 | 0.00177003
614 | 0.05089785 | 0.00178603
615 | 0.05101678 | 0.00181206
616 | 0.05116304 | 0.00179797
617 | 0.05128603 | 0.00175106
618 | 0.05126454 | 0.00173599
619 | 0.05118402 | 0.00174566
620 | 0.05136941 | 0.00174171
621 | 0.05155652 | 0.00175352
622 | 0.05166536 | 0.00177493
623 | 0.05168924 | 0.00179127
624 | 0.05176062 | 0.00172643
625 | 0.05183599 | 0.00168368
626 | 0.0518898 | 0.0016977
627 | 0.05191321 | 0.00178473
628 | 0.05204985 | 0.00178857
629 | 0.05209156 | 0.00175595
630 | 0.05209094 | 0.00171947
631 | 0.05209686 | 0.00171139
632 | 0.05216295 | 0.00172585
633 | 0.05228844 | 0.00171661
634 | 0.05236585 | 0.00170575
635 | 0.05218798 | 0.00173038
636 | 0.05219378 | 0.00175368
637 | 0.05227104 | 0.0017809
638 | 0.05239056 | 0.00179745
639 | 0.05251297 | 0.00174261
640 | 0.05253879 | 0.00176105
641 | 0.05253597 | 0.00178749
642 | 0.05252011 | 0.00180065
643 | 0.05246342 | 0.00174649
644 | 0.0526513 | 0.00174352
645 | 0.05274029 | 0.0017379
646 | 0.05254964 | 0.00170312
647 | 0.05272693 | 0.00180536
648 | 0.05290553 | 0.0017878
649 | 0.05300932 | 0.00175528
650 | 0.05295263 | 0.00181293
651 | 0.05301109 | 0.00178975
652 | 0.05296231 | 0.00179485
653 | 0.05288626 | 0.00181515
654 | 0.0529665 | 0.00180178
655 | 0.05302003 | 0.00177394
656 | 0.05299791 | 0.00174569
657 | 0.05291734 | 0.00173782
658 | 0.05287285 | 0.00180587
659 | 0.0530515 | 0.00180366
660 | 0.05318864 | 0.00178133
661 | 0.05321255 | 0.00176275
662 | 0.05321321 | 0.00181233
663 | 0.05339266 | 0.00179465
664 | 0.05360487 | 0.00177202
665 | 0.05376253 | 0.00178289
666 | 0.0537399 | 0.00177816
667 | 0.05379571 | 0.00179925
668 | 0.05384662 | 0.00185044
669 | 0.05379812 | 0.00194123
670 | 0.05415767 | 0.00184938
671 | 0.05451034 | 0.00182823
672 | 0.05480888 | 0.00185273
673 | 0.05499977 | 0.00183784
674 | 0.05519534 | 0.001882
675 | 0.05541521 | 0.00190613
676 | 0.05563897 | 0.00191166
677 | 0.05576701 | 0.00193283
678 | 0.05619033 | 0.00192282
679 | 0.05663869 | 0.0019007
680 | 0.05703198 | 0.00187782
681 | 0.05748104 | 0.0018887
682 | 0.05807954 | 0.0019397
683 | 0.05874125 | 0.00200366
684 | 0.05941892 | 0.00206785
685 | 0.06009325 | 0.00199628
686 | 0.06110627 | 0.00204368
687 | 0.0621691 | 0.00214282
688 | 0.06277191 | 0.00218208
689 | 0.06399962 | 0.0021791
690 | 0.06534756 | 0.00220114
691 | 0.06670963 | 0.00223984
692 | 0.06794244 | 0.00228809
693 | 0.06933645 | 0.00232649
694 | 0.0710319 | 0.00237104
695 | 0.07295559 | 0.00241757
696 | 0.07480244 | 0.00246247
697 | 0.07691692 | 0.00258098
698 | 0.07920349 | 0.00269847
699 | 0.08168055 | 0.00279331
700 | 0.08462108 | 0.00285563
701 | 0.08761831 | 0.00290185
702 | 0.09056278 | 0.00298419
703 | 0.09338623 | 0.00313788
704 | 0.09694564 | 0.0031973
705 | 0.10056366 | 0.00324937
706 | 0.10427859 | 0.00332951
707 | 0.10813868 | 0.0034907
708 | 0.11214461 | 0.00357162
709 | 0.11637514 | 0.00367792
710 | 0.12075227 | 0.00382804
711 | 0.12513246 | 0.00406103
712 | 0.12985373 | 0.0041825
713 | 0.1344969 | 0.00430492
714 | 0.139056 | 0.00444077
715 | 0.14384758 | 0.00455165
716 | 0.14848614 | 0.00469738
717 | 0.1534234 | 0.00488781
718 | 0.15859187 | 0.00511443
719 | 0.16386886 | 0.00534539
720 | 0.16908169 | 0.00545987
721 | 0.17386532 | 0.00552855
722 | 0.17857522 | 0.00560237
723 | 0.18339428 | 0.00582091
724 | 0.18846314 | 0.00601097
725 | 0.19366312 | 0.00614357
726 | 0.19906905 | 0.00616841
727 | 0.20436013 | 0.00644597
728 | 0.20970996 | 0.00674289
729 | 0.21519917 | 0.00699125
730 | 0.22102933 | 0.00706294
731 | 0.22720933 | 0.00727115
732 | 0.23317456 | 0.00743174
733 | 0.23888472 | 0.00753667
734 | 0.24451353 | 0.00772275
735 | 0.25018191 | 0.00795692
736 | 0.25597411 | 0.00820449
737 | 0.2618565 | 0.00844509
738 | 0.26755759 | 0.00863923
739 | 0.27343139 | 0.00884095
740 | 0.27923977 | 0.00906207
741 | 0.28482044 | 0.00931601
742 | 0.29035991 | 0.00946321
743 | 0.29588145 | 0.0095892
744 | 0.30136895 | 0.00968243
745 | 0.30673024 | 0.00972018
746 | 0.31167695 | 0.00992866
747 | 0.31652579 | 0.01013238
748 | 0.32136625 | 0.01030863
749 | 0.3262946 | 0.01043214
750 | 0.33074233 | 0.01061654
751 | 0.33508432 | 0.01082479
752 | 0.33937097 | 0.01103427
753 | 0.34350896 | 0.01116052
754 | 0.3475754 | 0.01126242
755 | 0.35158747 | 0.01132592
756 | 0.35549662 | 0.01134576
757 | 0.35877782 | 0.01148212
758 | 0.36051127 | 0.0114786
759 | 0.36260161 | 0.01149502
760 | 0.36761367 | 0.01184443
761 | 0.37234581 | 0.01194675
762 | 0.37617552 | 0.01209045
763 | 0.37992102 | 0.01224224
764 | 0.38352299 | 0.0123264
765 | 0.38678858 | 0.01234566
766 | 0.3897393 | 0.01238793
767 | 0.39253569 | 0.01244841
768 | 0.39531273 | 0.0125116
769 | 0.39798874 | 0.01262522
770 | 0.40053383 | 0.01269174
771 | 0.40299356 | 0.01271818
772 | 0.40559438 | 0.01290911
773 | 0.40812108 | 0.01295726
774 | 0.41047269 | 0.01296201
775 | 0.412595 | 0.01297674
776 | 0.41501057 | 0.01322249
777 | 0.41718271 | 0.01331764
778 | 0.41921312 | 0.013368
779 | 0.42115813 | 0.01346138
780 | 0.42330864 | 0.01357742
781 | 0.42532441 | 0.01369764
782 | 0.42722923 | 0.01383584
783 | 0.42905641 | 0.01401923
784 | 0.43074179 | 0.01425228
785 | 0.43242463 | 0.01436254
786 | 0.4341383 | 0.01439629
787 | 0.4358947 | 0.01456096
788 | 0.43764627 | 0.01465879
789 | 0.43930969 | 0.01464469
790 | 0.44085056 | 0.01453518
791 | 0.44231236 | 0.01458252
792 | 0.4437066 | 0.01463714
793 | 0.44504482 | 0.01468447
794 | 0.44632804 | 0.01471907
795 | 0.44777131 | 0.01476887
796 | 0.44919768 | 0.01475571
797 | 0.45052019 | 0.0147118
798 | 0.45166755 | 0.01465969
799 | 0.45310724 | 0.01474354
800 | 0.45439857 | 0.01476539
801 | 0.45556799 | 0.0147509
802 | 0.45670718 | 0.01476969
803 | 0.45812863 | 0.01479587
804 | 0.45943832 | 0.01483083
805 | 0.46063766 | 0.01487526
806 | 0.46194351 | 0.01494054
807 | 0.46325561 | 0.01506273
808 | 0.46447331 | 0.01517946
809 | 0.46557665 | 0.01529115
810 | 0.46667156 | 0.01553951
811 | 0.46782139 | 0.01564557
812 | 0.46902394 | 0.01573907
813 | 0.47029951 | 0.01588603
814 | 0.471504 | 0.01581107
815 | 0.47255623 | 0.01578418
816 | 0.47369778 | 0.01575958
817 | 0.47518438 | 0.01568821
818 | 0.47642541 | 0.01573884
819 | 0.47755495 | 0.01579061
820 | 0.47859457 | 0.01585892
821 | 0.47968867 | 0.01599478
822 | 0.48102376 | 0.01602191
823 | 0.48263735 | 0.01599232
824 | 0.48414069 | 0.01593772
825 | 0.48507249 | 0.01589988
826 | 0.4859347 | 0.01578175
827 | 0.48715907 | 0.01583368
828 | 0.48879939 | 0.01612418
829 | 0.49003497 | 0.0164428
830 | 0.49139118 | 0.01659966
831 | 0.49249941 | 0.01666264
832 | 0.49316645 | 0.01667605
833 | 0.49465263 | 0.0167829
834 | 0.49576551 | 0.01697198
835 | 0.49682689 | 0.01708991
836 | 0.49820206 | 0.01697306
837 | 0.49926123 | 0.01704951
838 | 0.50043231 | 0.01706445
839 | 0.50168014 | 0.01708864
840 | 0.50289565 | 0.01729606
841 | 0.50403202 | 0.01715229
842 | 0.50521797 | 0.01717214
843 | 0.50644368 | 0.01737413
844 | 0.50756931 | 0.01748915
845 | 0.50895095 | 0.01731442
846 | 0.51018041 | 0.01721983
847 | 0.51115179 | 0.01729732
848 | 0.51206487 | 0.0172766
849 | 0.51311874 | 0.0173179
850 | 0.51420742 | 0.01739271
851 | 0.51523691 | 0.01747749
852 | 0.5163632 | 0.01762838
853 | 0.51732153 | 0.01771629
854 | 0.51839507 | 0.01773311
855 | 0.51986456 | 0.01766334
856 | 0.52086788 | 0.01753412
857 | 0.52176988 | 0.01754127
858 | 0.5226841 | 0.01758068
859 | 0.52375937 | 0.01739271
860 | 0.52479374 | 0.0175918
861 | 0.52571923 | 0.01772176
862 | 0.52657753 | 0.0177465
863 | 0.52763325 | 0.01787916
864 | 0.52848125 | 0.01789582
865 | 0.52941579 | 0.01787094
866 | 0.53053617 | 0.01785953
867 | 0.53162354 | 0.01822095
868 | 0.53285605 | 0.01839013
869 | 0.53402752 | 0.01838941
870 | 0.53503829 | 0.01822472
871 | 0.53525549 | 0.01834477
872 | 0.5359506 | 0.01850756
873 | 0.5369246 | 0.01869507
874 | 0.5379321 | 0.01888546
875 | 0.53873295 | 0.0190471
876 | 0.53969908 | 0.01917362
877 | 0.54083759 | 0.01921477
878 | 0.54212898 | 0.01907505
879 | 0.54287422 | 0.01893909
880 | 0.5437333 | 0.01883546
881 | 0.54487967 | 0.01875742
882 | 0.54629564 | 0.01861893
883 | 0.54727191 | 0.01874724
884 | 0.54822993 | 0.01876204
885 | 0.54935557 | 0.01858109
886 | 0.55079043 | 0.01905025
887 | 0.55153078 | 0.01891049
888 | 0.5521574 | 0.01885361
889 | 0.55308098 | 0.01940414
890 | 0.55375868 | 0.01948178
891 | 0.55494958 | 0.0194548
892 | 0.55612409 | 0.01947296
893 | 0.55650163 | 0.01977082
894 | 0.55798471 | 0.01985841
895 | 0.55870777 | 0.01978678
896 | 0.55895954 | 0.01967236
897 | 0.5601998 | 0.01989426
898 | 0.56191492 | 0.01949783
899 | 0.56291467 | 0.01938684
900 | 0.56318015 | 0.0196221
901 | 0.56443882 | 0.01943954
902 | 0.56538993 | 0.01949616
903 | 0.56638634 | 0.01969101
904 | 0.56750822 | 0.01997619
905 | 0.56798291 | 0.02007613
906 | 0.56860876 | 0.02035518
907 | 0.56953448 | 0.02065636
908 | 0.57094288 | 0.02091083
909 | 0.5720408 | 0.02031616
910 | 0.57258689 | 0.02056395
911 | 0.5730648 | 0.02082025
912 | 0.57426292 | 0.01967549
913 | 0.57546246 | 0.02031328
914 | 0.57597983 | 0.02048675
915 | 0.57633013 | 0.02025562
916 | 0.57816702 | 0.02042631
917 | 0.57928985 | 0.02019303
918 | 0.57961082 | 0.02004815
919 | 0.57962519 | 0.02008341
920 | 0.58219081 | 0.02028259
921 | 0.58274692 | 0.02048374
922 | 0.58323723 | 0.02058453
923 | 0.58438265 | 0.02055017
924 | 0.58493721 | 0.02039853
925 | 0.58526051 | 0.02012521
926 | 0.58564341 | 0.01998554
927 | 0.58635622 | 0.02027817
928 | 0.58621275 | 0.02034268
929 | 0.58517063 | 0.02045942
930 | 0.58430815 | 0.02070597
931 | 0.58622611 | 0.02118732
932 | 0.58565164 | 0.02095852
933 | 0.58598268 | 0.0212294
934 | 0.58637846 | 0.02157365
935 | 0.58096647 | 0.0199923
936 | 0.58325285 | 0.0194407
937 | 0.58556187 | 0.01995541
938 | 0.58604085 | 0.02136927
939 | 0.58705187 | 0.02186812
940 | 0.58959967 | 0.02161715
941 | 0.59149969 | 0.02106096
942 | 0.5919615 | 0.02056421
943 | 0.59125531 | 0.02138571
944 | 0.59273332 | 0.02148309
945 | 0.59424704 | 0.02182492
946 | 0.59374493 | 0.02322891
947 | 0.59524363 | 0.02139632
948 | 0.5956803 | 0.02048872
949 | 0.59621906 | 0.0206099
950 | 0.59904039 | 0.02227908
951 | 0.59969312 | 0.02140552
952 | 0.60088968 | 0.02112705
953 | 0.60185146 | 0.02148681
954 | 0.59915191 | 0.02202941
955 | 0.60173476 | 0.02234702
956 | 0.60427535 | 0.022069
957 | 0.60559487 | 0.02147375
958 | 0.60709304 | 0.02192382
959 | 0.60872364 | 0.02164099
960 | 0.60938811 | 0.02135961
961 | 0.60873979 | 0.02126227
962 | 0.61219603 | 0.02012599
963 | 0.6118834 | 0.02045007
964 | 0.61194581 | 0.02132338
965 | 0.61596239 | 0.02202731
966 | 0.61712205 | 0.02207809
967 | 0.61856896 | 0.02175099
968 | 0.6201672 | 0.02146575
969 | 0.62153685 | 0.02203814
970 | 0.62259555 | 0.0213699
971 | 0.62458539 | 0.02152728
972 | 0.62704074 | 0.02243705
973 | 0.62802052 | 0.0231574
974 | 0.6272136 | 0.02213536
975 | 0.62686503 | 0.02128117
976 | 0.63511539 | 0.02224016
977 | 0.63565642 | 0.02203095
978 | 0.63604736 | 0.02189614
979 | 0.63621563 | 0.02188198
980 | 0.63638127 | 0.02187919
981 | 0.63687009 | 0.02192262
982 | 0.6372993 | 0.02196121
983 | 0.6377511 | 0.02185671
984 | 0.63818365 | 0.02175186
985 | 0.63881528 | 0.02183231
986 | 0.63949239 | 0.02196464
987 | 0.64017653 | 0.02200775
988 | 0.64088768 | 0.02199261
989 | 0.6416055 | 0.02203101
990 | 0.64239341 | 0.02216841
991 | 0.64313 | 0.02227688
992 | 0.64372993 | 0.02226252
993 | 0.6443283 | 0.02224906
994 | 0.64513874 | 0.02223515
995 | 0.64593786 | 0.02222313
996 | 0.64670116 | 0.02241546
997 | 0.64745498 | 0.02263956
998 | 0.6481427 | 0.02277528
999 | 0.64879787 | 0.0228718
1000 | 0.64939779 | 0.02294516
1001 | 0.64995354 | 0.02299882
1002 | 0.6506182 | 0.02302159
1003 | 0.65146101 | 0.02299442
1004 | 0.65225613 | 0.02300073
1005 | 0.65290403 | 0.02312357
1006 | 0.65354538 | 0.02323926
1007 | 0.65417808 | 0.02323068
1008 | 0.65480369 | 0.02322324
1009 | 0.655393 | 0.02334863
1010 | 0.65597373 | 0.02348879
1011 | 0.65661848 | 0.02342295
1012 | 0.65727842 | 0.02328852
1013 | 0.65795392 | 0.02321454
1014 | 0.65863901 | 0.02317838
1015 | 0.65931749 | 0.02315168
1016 | 0.65999019 | 0.02314776
1017 | 0.6606254 | 0.02316586
1018 | 0.66118228 | 0.02323001
1019 | 0.66174829 | 0.02328866
1020 | 0.66243023 | 0.0233553
1021 | 0.66310585 | 0.02342205
1022 | 0.66372234 | 0.0234732
1023 | 0.66432565 | 0.02351797
1024 | 0.66490448 | 0.02351405
1025 | 0.66547364 | 0.02349678
1026 | 0.66597557 | 0.02350565
1027 | 0.66643935 | 0.02353472
1028 | 0.6669572 | 0.02362769
1029 | 0.66753471 | 0.02377454
1030 | 0.66811097 | 0.0238654
1031 | 0.66866386 | 0.02383685
1032 | 0.66921836 | 0.0238275
1033 | 0.66987538 | 0.02393735
1034 | 0.67052609 | 0.02404304
1035 | 0.67106158 | 0.02408215
1036 | 0.67158353 | 0.02411906
1037 | 0.67209524 | 0.02414199
1038 | 0.67259747 | 0.02416083
1039 | 0.67321903 | 0.0241704
1040 | 0.67388642 | 0.02418252
1041 | 0.67445451 | 0.02414462
1042 | 0.6749596 | 0.02405588
1043 | 0.6754663 | 0.02398643
1044 | 0.67596197 | 0.02397862
1045 | 0.6764698 | 0.02398282
1046 | 0.67704093 | 0.02397434
1047 | 0.67761898 | 0.02396247
1048 | 0.6782288 | 0.02398877
1049 | 0.6788348 | 0.02401899
1050 | 0.67942739 | 0.02402407
1051 | 0.68000853 | 0.02401672
1052 | 0.68050891 | 0.02402434
1053 | 0.68099022 | 0.02403384
1054 | 0.68146002 | 0.02404607
1055 | 0.68194276 | 0.02409144
1056 | 0.68242049 | 0.02406239
1057 | 0.68288535 | 0.02394309
1058 | 0.68339527 | 0.02389661
1059 | 0.68399155 | 0.0239462
1060 | 0.68455136 | 0.02396417
1061 | 0.68494433 | 0.02389858
1062 | 0.68533903 | 0.02384383
1063 | 0.68575323 | 0.02384838
1064 | 0.68616611 | 0.02385419
1065 | 0.68654042 | 0.0238669
1066 | 0.6868974 | 0.02388485
1067 | 0.68726951 | 0.02389527
1068 | 0.68765312 | 0.02391196
1069 | 0.68797457 | 0.02393031
1070 | 0.68827462 | 0.02396262
1071 | 0.68856245 | 0.02402533
1072 | 0.68883204 | 0.02406081
1073 | 0.68912995 | 0.02409265
1074 | 0.68948776 | 0.02419289
1075 | 0.68984348 | 0.0242801
1076 | 0.69018197 | 0.02429612
1077 | 0.69052184 | 0.02432045
1078 | 0.69081378 | 0.02437564
1079 | 0.69108486 | 0.02442328
1080 | 0.69130844 | 0.02441268
1081 | 0.69152707 | 0.02441447
1082 | 0.69174802 | 0.02444128
1083 | 0.6920045 | 0.02448229
1084 | 0.69219983 | 0.02457163
1085 | 0.69232017 | 0.02467974
1086 | 0.69246846 | 0.02474954
1087 | 0.69265836 | 0.02478855
1088 | 0.69286042 | 0.02485189
1089 | 0.69307643 | 0.02494586
1090 | 0.69330466 | 0.02503075
1091 | 0.69363987 | 0.02506484
1092 | 0.69397748 | 0.02509289
1093 | 0.69414639 | 0.02510655
1094 | 0.69427848 | 0.02512063
1095 | 0.69445968 | 0.02511824
1096 | 0.69470245 | 0.02510011
1097 | 0.6949625 | 0.02509467
1098 | 0.69522393 | 0.02510696
1099 | 0.69554853 | 0.02513994
1100 | 0.69589543 | 0.02518883
1101 | 0.69623494 | 0.02520495
1102 | 0.69655132 | 0.02516328
1103 | 0.69687152 | 0.02510195
1104 | 0.69710732 | 0.0250164
1105 | 0.69739252 | 0.02493966
1106 | 0.69784892 | 0.02495483
1107 | 0.69834507 | 0.02497677
1108 | 0.69879442 | 0.02490197
1109 | 0.69927275 | 0.02480013
1110 | 0.69981992 | 0.02482274
1111 | 0.70043069 | 0.02486082
1112 | 0.70094609 | 0.02476953
1113 | 0.70147091 | 0.02462113
1114 | 0.70186865 | 0.02464261
1115 | 0.70211321 | 0.02482687
1116 | 0.70245796 | 0.02499781
1117 | 0.70281529 | 0.02501886
1118 | 0.70320618 | 0.02504365
1119 | 0.7036671 | 0.02523388
1120 | 0.70404232 | 0.02544623
1121 | 0.70398617 | 0.02558542
1122 | 0.703839 | 0.02571551
1123 | 0.70416301 | 0.02588292
1124 | 0.70478344 | 0.02606725
1125 | 0.70551401 | 0.02603878
1126 | 0.7061336 | 0.02593952
1127 | 0.70682532 | 0.02585544
1128 | 0.70717365 | 0.02583565
1129 | 0.707165 | 0.02581193
1130 | 0.70710671 | 0.02580989
1131 | 0.70695722 | 0.02588682
1132 | 0.70732826 | 0.02619424
1133 | 0.70781678 | 0.02645605
1134 | 0.70817077 | 0.02641245
1135 | 0.70865613 | 0.02640263
1136 | 0.70923489 | 0.02635282
1137 | 0.70964748 | 0.02627799
1138 | 0.70984352 | 0.02639515
1139 | 0.71009946 | 0.02661157
1140 | 0.71049988 | 0.02674394
1141 | 0.71092349 | 0.02680047
1142 | 0.7115711 | 0.02680856
1143 | 0.71234822 | 0.02682225
1144 | 0.71298259 | 0.02672332
1145 | 0.71321702 | 0.02663586
1146 | 0.71333361 | 0.02667546
1147 | 0.71333253 | 0.02664603
1148 | 0.7131691 | 0.02653512
1149 | 0.71317238 | 0.02642859
1150 | 0.71321243 | 0.02635054
1151 | 0.71319282 | 0.02629946
1152 | 0.71320713 | 0.02628594
1153 | 0.71332669 | 0.02633757
1154 | 0.71343267 | 0.02635502
1155 | 0.71356362 | 0.0263075
1156 | 0.71373105 | 0.02629423
1157 | 0.71392375 | 0.02624253
1158 | 0.71418166 | 0.02616201
1159 | 0.71454132 | 0.02619288
1160 | 0.71484834 | 0.02623377
1161 | 0.71521437 | 0.02629995
1162 | 0.71554548 | 0.02635008
1163 | 0.71578634 | 0.02635742
1164 | 0.71596634 | 0.02640716
1165 | 0.71618909 | 0.02646188
1166 | 0.71643418 | 0.02644726
1167 | 0.71666777 | 0.02645752
1168 | 0.716883 | 0.02648565
1169 | 0.71707475 | 0.02646471
1170 | 0.71724951 | 0.02641739
1171 | 0.71741712 | 0.02641264
1172 | 0.71752983 | 0.02641333
1173 | 0.71763343 | 0.02638935
1174 | 0.71783912 | 0.0264103
1175 | 0.71807969 | 0.02646192
1176 | 0.71838194 | 0.02646911
1177 | 0.71868956 | 0.02650566
1178 | 0.7189033 | 0.02657434
1179 | 0.71912199 | 0.02662158
1180 | 0.71937251 | 0.02669958
1181 | 0.71958292 | 0.02682059
1182 | 0.71977639 | 0.02695622
1183 | 0.71994948 | 0.02706427
1184 | 0.72008389 | 0.02713292
1185 | 0.72020018 | 0.02714029
1186 | 0.72035801 | 0.02714183
1187 | 0.72059155 | 0.02715937
1188 | 0.72081792 | 0.02716782
1189 | 0.72097838 | 0.02713741
1190 | 0.7211374 | 0.02710684
1191 | 0.72138536 | 0.02710028
1192 | 0.72168559 | 0.02712001
1193 | 0.72194088 | 0.02716302
1194 | 0.72218573 | 0.02718086
1195 | 0.72250599 | 0.02718083
1196 | 0.72275609 | 0.02717423
1197 | 0.72295928 | 0.02721558
1198 | 0.72317022 | 0.02733939
1199 | 0.7233991 | 0.02740964
1200 | 0.72364986 | 0.02737853
1201 | 0.72391295 | 0.02737313
1202 | 0.72417367 | 0.02742669
1203 | 0.72444147 | 0.02748565
1204 | 0.72472519 | 0.02753106
1205 | 0.72497892 | 0.02755888
1206 | 0.72517574 | 0.02756368
1207 | 0.72538531 | 0.02758181
1208 | 0.72560048 | 0.02765589
1209 | 0.72583151 | 0.02779267
1210 | 0.72608733 | 0.02787006
1211 | 0.72634447 | 0.02788457
1212 | 0.72660804 | 0.02788324
1213 | 0.72685885 | 0.02788659
1214 | 0.72709048 | 0.02790111
1215 | 0.72729224 | 0.02786192
1216 | 0.72749954 | 0.02786331
1217 | 0.72771811 | 0.0278915
1218 | 0.72795933 | 0.02789234
1219 | 0.72823346 | 0.02787687
1220 | 0.72849762 | 0.02786548
1221 | 0.72871482 | 0.02784586
1222 | 0.72891623 | 0.02783312
1223 | 0.72910398 | 0.02783371
1224 | 0.72923499 | 0.02778613
1225 | 0.72931898 | 0.02766334
1226 | 0.72944063 | 0.02758138
1227 | 0.72962135 | 0.02756285
1228 | 0.72983837 | 0.02757154
1229 | 0.73006099 | 0.02754296
1230 | 0.73025388 | 0.02747291
1231 | 0.73041791 | 0.02739257
1232 | 0.73061329 | 0.02731943
1233 | 0.73082173 | 0.02728373
1234 | 0.73102158 | 0.02729377
1235 | 0.73122752 | 0.02728347
1236 | 0.73142523 | 0.02727685
1237 | 0.7316106 | 0.02729028
1238 | 0.73180908 | 0.02732309
1239 | 0.73202062 | 0.02735542
1240 | 0.73221052 | 0.02737216
1241 | 0.73235941 | 0.02739959
1242 | 0.73250771 | 0.02747191
1243 | 0.73273408 | 0.02756699
1244 | 0.73299217 | 0.02766398
1245 | 0.7331779 | 0.02769461
1246 | 0.73334831 | 0.02771545
1247 | 0.73353124 | 0.02774921
1248 | 0.73370266 | 0.02781165
1249 | 0.73387897 | 0.0278415
1250 | 0.73410863 | 0.02783678
1251 | 0.73434138 | 0.0278789
1252 | 0.73453915 | 0.02794248
1253 | 0.7347458 | 0.0279626
1254 | 0.73498446 | 0.02796716
1255 | 0.73522204 | 0.02797089
1256 | 0.73545885 | 0.02795434
1257 | 0.73570114 | 0.02792569
1258 | 0.73594731 | 0.02788663
1259 | 0.73619521 | 0.02783254
1260 | 0.73643565 | 0.02777236
1261 | 0.7366544 | 0.02768894
1262 | 0.73682719 | 0.02759735
1263 | 0.73699588 | 0.02751235
1264 | 0.73717415 | 0.02746592
1265 | 0.73723722 | 0.02746101
1266 | 0.73722917 | 0.02748197
1267 | 0.73719454 | 0.02749457
1268 | 0.73727351 | 0.02753207
1269 | 0.73740458 | 0.02760294
1270 | 0.737535 | 0.02769137
1271 | 0.73762709 | 0.02777592
1272 | 0.73773652 | 0.02783284
1273 | 0.73789698 | 0.02791388
1274 | 0.73804092 | 0.02798428
1275 | 0.73817533 | 0.0280417
1276 | 0.73832762 | 0.02808376
1277 | 0.73849738 | 0.02809964
1278 | 0.73869443 | 0.02810569
1279 | 0.73892999 | 0.02812759
1280 | 0.73917568 | 0.0281813
1281 | 0.7394076 | 0.02824746
1282 | 0.73962557 | 0.0282807
1283 | 0.73982316 | 0.02830075
1284 | 0.74005288 | 0.02831702
1285 | 0.74031234 | 0.02833189
1286 | 0.74058521 | 0.02833412
1287 | 0.74087799 | 0.02832866
1288 | 0.7412349 | 0.02837981
1289 | 0.7415815 | 0.02846332
1290 | 0.74185294 | 0.02854425
1291 | 0.74205405 | 0.02859626
1292 | 0.74221545 | 0.02859233
1293 | 0.74240696 | 0.02860333
1294 | 0.74261612 | 0.02864866
1295 | 0.74280459 | 0.02868039
1296 | 0.74297673 | 0.0287058
1297 | 0.74311525 | 0.02874186
1298 | 0.74317527 | 0.02874628
1299 | 0.74319315 | 0.02872173
1300 | 0.74321038 | 0.02873173
1301 | 0.7432431 | 0.02876158
1302 | 0.74331737 | 0.02874788
1303 | 0.74344695 | 0.02874178
1304 | 0.74359822 | 0.02874016
1305 | 0.74368811 | 0.02865332
1306 | 0.74367934 | 0.02856585
1307 | 0.74369413 | 0.02849395
1308 | 0.74369913 | 0.02843842
1309 | 0.74366134 | 0.02841312
1310 | 0.74371725 | 0.02831163
1311 | 0.74374044 | 0.02821678
1312 | 0.74371439 | 0.0282157
1313 | 0.74368894 | 0.02824581
1314 | 0.74363488 | 0.02823392
1315 | 0.7435199 | 0.02817114
1316 | 0.7433961 | 0.02811534
1317 | 0.74322367 | 0.02808668
1318 | 0.74308777 | 0.0280578
1319 | 0.74309373 | 0.02803316
1320 | 0.74313629 | 0.02802026
1321 | 0.74321187 | 0.02799984
1322 | 0.74335682 | 0.02796443
1323 | 0.74350756 | 0.02788309
1324 | 0.74368036 | 0.02775998
1325 | 0.74376583 | 0.02769279
1326 | 0.74384582 | 0.0276698
1327 | 0.74393547 | 0.02764955
1328 | 0.74397469 | 0.02762634
1329 | 0.74411088 | 0.02757814
1330 | 0.74433142 | 0.02755703
1331 | 0.74438941 | 0.02754257
1332 | 0.74429613 | 0.02755938
1333 | 0.74433196 | 0.02761669
1334 | 0.74425846 | 0.02766455
1335 | 0.74436963 | 0.02767185
1336 | 0.74474019 | 0.02779166
1337 | 0.74507111 | 0.02796867
1338 | 0.74551678 | 0.02801009
1339 | 0.746032 | 0.02796572
1340 | 0.74656945 | 0.02791338
1341 | 0.74709439 | 0.02786097
1342 | 0.7476564 | 0.02779371
1343 | 0.74846101 | 0.02770465
1344 | 0.74937713 | 0.02751073
1345 | 0.75039017 | 0.02723503
1346 | 0.75143874 | 0.02717828
1347 | 0.75247478 | 0.02730076
1348 | 0.75334233 | 0.02741834
1349 | 0.75409007 | 0.02763449
1350 | 0.75457883 | 0.02763798
1351 | 0.75473225 | 0.02761685
1352 | 0.75588393 | 0.02853426
1353 | 0.75684422 | 0.02911228
1354 | 0.7585761 | 0.02887048
1355 | 0.76002246 | 0.03006994
1356 | 0.75948763 | 0.03257566
1357 | 0.75760758 | 0.03334654
1358 | 0.7544511 | 0.03467078
1359 | 0.74952948 | 0.0350304
1360 | 0.74247515 | 0.03743623
1361 | 0.73657632 | 0.04181255
1362 | 0.73527873 | 0.04139081
1363 | 0.74403089 | 0.03684849
1364 | 0.7546857 | 0.04166495
1365 | 0.75474066 | 0.04445712
1366 | 0.74756086 | 0.04838033
1367 | 0.73407078 | 0.04930783
1368 | 0.71882415 | 0.04278805
1369 | 0.71720213 | 0.03899349
1370 | 0.72284871 | 0.04890432
1371 | 0.7288062 | 0.05731742
1372 | 0.73056829 | 0.05744846
1373 | 0.72767413 | 0.05296408
1374 | 0.72855324 | 0.04874426
1375 | 0.72885233 | 0.04454942
1376 | 0.73774272 | 0.04248869
1377 | 0.74850285 | 0.05065478
1378 | 0.75437069 | 0.05852295
1379 | 0.76075578 | 0.0555581
1380 | 0.76103443 | 0.05201023
1381 | 0.75036281 | 0.04134889
1382 | 0.74042052 | 0.03381417
1383 | 0.73198253 | 0.03050434
1384 | 0.72172433 | 0.03266585
1385 | 0.72547388 | 0.03974193
1386 | 0.73733312 | 0.03328427
1387 | 0.74675864 | 0.02992938
1388 | 0.75250727 | 0.03217569
1389 | 0.75505602 | 0.03842757
1390 | 0.75222665 | 0.0430977
1391 | 0.74254715 | 0.04314614
1392 | 0.7290777 | 0.03759998
1393 | 0.72430831 | 0.03300642
1394 | 0.73147935 | 0.02447663
1395 | 0.73863131 | 0.0216373
1396 | 0.73936975 | 0.02814482
1397 | 0.7360211 | 0.03557922
1398 | 0.73098427 | 0.04179826
1399 | 0.72825527 | 0.04577482
1400 | 0.72722042 | 0.04503832
1401 | 0.72873688 | 0.04269784
1402 | 0.7347334 | 0.03487967
1403 | 0.73776561 | 0.0264201
1404 | 0.74241894 | 0.02517167
1405 | 0.74744666 | 0.02892959
1406 | 0.74638504 | 0.03029607
1407 | 0.74055362 | 0.02970661
1408 | 0.73830134 | 0.02901423
1409 | 0.7379483 | 0.02966736
1410 | 0.73732316 | 0.02990262
1411 | 0.73740959 | 0.0292262
1412 | 0.73752415 | 0.02881815
1413 | 0.73875237 | 0.02870424
1414 | 0.73922879 | 0.02911691
1415 | 0.73776597 | 0.03055375
1416 | 0.73661375 | 0.03168435
1417 | 0.73632985 | 0.03134762
1418 | 0.73603272 | 0.0306275
1419 | 0.73606408 | 0.03021876
1420 | 0.73657191 | 0.03017647
1421 | 0.73742175 | 0.03014933
1422 | 0.73813623 | 0.0298437
1423 | 0.73855025 | 0.02940496
1424 | 0.73866796 | 0.02927918
1425 | 0.73864037 | 0.02918425
1426 | 0.7388103 | 0.02886155
1427 | 0.73970759 | 0.02862466
1428 | 0.74069273 | 0.02845217
1429 | 0.74103826 | 0.02826425
1430 | 0.74103624 | 0.02828007
1431 | 0.74117678 | 0.02826168
1432 | 0.74134892 | 0.0280811
1433 | 0.7412287 | 0.02802372
1434 | 0.7415297 | 0.02803308
1435 | 0.7421692 | 0.02815921
1436 | 0.74272466 | 0.02829673
1437 | 0.74286383 | 0.02851165
1438 | 0.74290252 | 0.02881369
1439 | 0.74302268 | 0.02907865
1440 | 0.74273896 | 0.02935407
1441 | 0.74254698 | 0.02943493
1442 | 0.74239129 | 0.02919134
1443 | 0.74242324 | 0.02906746
1444 | 0.74295735 | 0.02907071
1445 | 0.74324971 | 0.02905432
1446 | 0.74306858 | 0.02922104
1447 | 0.7428748 | 0.02943203
1448 | 0.74273723 | 0.02951946
1449 | 0.74268508 | 0.02946721
1450 | 0.74258113 | 0.02927693
1451 | 0.7425158 | 0.02911712
1452 | 0.74276847 | 0.02898984
1453 | 0.74301028 | 0.02890051
1454 | 0.74310184 | 0.02889898
1455 | 0.74324644 | 0.0288881
1456 | 0.74350399 | 0.02881229
1457 | 0.74378633 | 0.02876279
1458 | 0.74418217 | 0.02866434
1459 | 0.74466211 | 0.02849729
1460 | 0.74538022 | 0.02850294
1461 | 0.74620181 | 0.02855722
1462 | 0.74676001 | 0.02850096
1463 | 0.74740636 | 0.02842966
1464 | 0.74801087 | 0.02850984
1465 | 0.74860376 | 0.0285832
1466 | 0.74903941 | 0.02853434
1467 | 0.74930036 | 0.0284776
1468 | 0.74959213 | 0.02841228
1469 | 0.74969763 | 0.02849299
1470 | 0.74981803 | 0.02860001
1471 | 0.74993587 | 0.02871651
1472 | 0.74993694 | 0.02875844
1473 | 0.74995422 | 0.02861904
1474 | 0.75005287 | 0.02851348
1475 | 0.75003964 | 0.02846707
1476 | 0.75010699 | 0.02836178
1477 | 0.75044489 | 0.02819656
1478 | 0.75076675 | 0.02819066
1479 | 0.75106502 | 0.02836168
1480 | 0.75131303 | 0.02856469
1481 | 0.75152355 | 0.02876151
1482 | 0.75171846 | 0.02892924
1483 | 0.75177938 | 0.0291118
1484 | 0.75191718 | 0.02931836
1485 | 0.75225329 | 0.02955025
1486 | 0.75255781 | 0.02972667
1487 | 0.75280046 | 0.02982016
1488 | 0.75300205 | 0.02992187
1489 | 0.75311166 | 0.03004658
1490 | 0.75321788 | 0.03012631
1491 | 0.75341839 | 0.03019467
1492 | 0.75368243 | 0.03032286
1493 | 0.75405675 | 0.03044417
1494 | 0.75439292 | 0.03050295
1495 | 0.75472021 | 0.03050469
1496 | 0.75509828 | 0.03049325
1497 | 0.75542444 | 0.03048489
1498 | 0.75573295 | 0.03045603
1499 | 0.75596482 | 0.03042807
1500 | 0.75619036 | 0.0304046
1501 | 0.75646269 | 0.03039916
1502 | 0.75670862 | 0.03040738
1503 | 0.7568934 | 0.03043653
1504 | 0.75708288 | 0.03052334
1505 | 0.75721478 | 0.03053787
1506 | 0.75729483 | 0.03050421
1507 | 0.75739563 | 0.0304932
1508 | 0.75747746 | 0.03049871
1509 | 0.75765675 | 0.03054021
1510 | 0.75790662 | 0.03056346
1511 | 0.75810486 | 0.03052214
1512 | 0.75825614 | 0.03049572
1513 | 0.75840384 | 0.03048825
1514 | 0.75849497 | 0.03044578
1515 | 0.7585873 | 0.03044771
1516 | 0.75877267 | 0.030492
1517 | 0.75904834 | 0.03049485
1518 | 0.759372 | 0.03048977
1519 | 0.75966901 | 0.03050089
1520 | 0.76000148 | 0.03051698
1521 | 0.76034522 | 0.03052405
1522 | 0.76062876 | 0.03051152
1523 | 0.76089126 | 0.03052556
1524 | 0.76120055 | 0.03053679
1525 | 0.76153785 | 0.03048243
1526 | 0.76187879 | 0.03039957
1527 | 0.76220185 | 0.03032692
1528 | 0.76253593 | 0.03027097
1529 | 0.76286757 | 0.03022861
1530 | 0.76319373 | 0.03017416
1531 | 0.76352984 | 0.03011129
1532 | 0.76386184 | 0.03003862
1533 | 0.76416743 | 0.02998564
1534 | 0.76446509 | 0.02995203
1535 | 0.76475549 | 0.02989332
1536 | 0.76501977 | 0.02982832
1537 | 0.7652725 | 0.02978053
1538 | 0.76549506 | 0.02973888
1539 | 0.76571208 | 0.02968373
1540 | 0.76590824 | 0.02958553
1541 | 0.76607907 | 0.02948942
1542 | 0.76626617 | 0.0294289
1543 | 0.7664637 | 0.02937201
1544 | 0.76660156 | 0.0293203
1545 | 0.7667281 | 0.02928021
1546 | 0.76690835 | 0.0292777
1547 | 0.76706141 | 0.02930033
1548 | 0.76718235 | 0.02932081
1549 | 0.76736295 | 0.02929999
1550 | 0.76763701 | 0.02929564
1551 | 0.76789105 | 0.0293244
1552 | 0.76811087 | 0.02937901
1553 | 0.7683382 | 0.02946119
1554 | 0.76854432 | 0.02950545
1555 | 0.76875985 | 0.02957025
1556 | 0.76901507 | 0.02968543
1557 | 0.76930112 | 0.02977499
1558 | 0.76963019 | 0.0298362
1559 | 0.7699638 | 0.02989793
1560 | 0.77027392 | 0.02996056
1561 | 0.770621 | 0.03000638
1562 | 0.77093834 | 0.03001403
1563 | 0.77124131 | 0.03001601
1564 | 0.7715593 | 0.03001437
1565 | 0.7718209 | 0.03003468
1566 | 0.77215517 | 0.03005375
1567 | 0.77253509 | 0.03005378
1568 | 0.77290642 | 0.03008395
1569 | 0.77330023 | 0.03015206
1570 | 0.77361888 | 0.0302421
1571 | 0.77384204 | 0.03030579
1572 | 0.77403861 | 0.03033096
1573 | 0.77425379 | 0.03038949
1574 | 0.77450401 | 0.03040085
1575 | 0.77478498 | 0.03034784
1576 | 0.77500731 | 0.03031863
1577 | 0.77516729 | 0.03028105
1578 | 0.7753374 | 0.0302402
1579 | 0.77552211 | 0.03020884
1580 | 0.77565312 | 0.03018741
1581 | 0.77573931 | 0.03013658
1582 | 0.77585608 | 0.03011331
1583 | 0.77599561 | 0.03013469
1584 | 0.77610445 | 0.03011441
1585 | 0.77618927 | 0.03008513
1586 | 0.77625036 | 0.03009116
1587 | 0.776218 | 0.03011783
1588 | 0.77613163 | 0.03014554
1589 | 0.7760796 | 0.03020664
1590 | 0.77612257 | 0.03022135
1591 | 0.77624762 | 0.03016153
1592 | 0.77640897 | 0.03017818
1593 | 0.77649599 | 0.03021029
1594 | 0.77654123 | 0.03014328
1595 | 0.7765733 | 0.03008174
1596 | 0.77661562 | 0.03008509
1597 | 0.77671349 | 0.03007824
1598 | 0.7768321 | 0.03006586
1599 | 0.77699858 | 0.0300098
1600 | 0.77717918 | 0.0299442
1601 | 0.77734673 | 0.02991097
1602 | 0.77749038 | 0.02985995
1603 | 0.77764213 | 0.02983292
1604 | 0.77778637 | 0.02983145
1605 | 0.77787 | 0.02978292
1606 | 0.77797288 | 0.02974669
1607 | 0.77814204 | 0.02975146
1608 | 0.77832121 | 0.02974554
1609 | 0.77849913 | 0.02977454
1610 | 0.77865368 | 0.0298663
1611 | 0.77872223 | 0.03000319
1612 | 0.77876735 | 0.03010556
1613 | 0.77886546 | 0.03017817
1614 | 0.77902317 | 0.03032258
1615 | 0.77919471 | 0.03052913
1616 | 0.77933097 | 0.03069241
1617 | 0.77945596 | 0.03077634
1618 | 0.77958202 | 0.03083364
1619 | 0.77968091 | 0.03094291
1620 | 0.77972841 | 0.03110669
1621 | 0.77975458 | 0.0312898
1622 | 0.77984661 | 0.0314715
1623 | 0.77998734 | 0.03161952
1624 | 0.78010702 | 0.03172412
1625 | 0.78019255 | 0.03183979
1626 | 0.7802484 | 0.03196442
1627 | 0.78031665 | 0.03207071
1628 | 0.78043491 | 0.03215946
1629 | 0.78054762 | 0.03228377
1630 | 0.78068525 | 0.03244488
1631 | 0.78091985 | 0.03254846
1632 | 0.78119165 | 0.03262588
1633 | 0.78142935 | 0.0327517
1634 | 0.78161192 | 0.0328745
1635 | 0.78176415 | 0.03294638
1636 | 0.78187644 | 0.03296091
1637 | 0.78199863 | 0.03293508
1638 | 0.78211892 | 0.03287928
1639 | 0.78222024 | 0.03277758
1640 | 0.78233409 | 0.03273087
1641 | 0.78244072 | 0.03270457
1642 | 0.78256071 | 0.03256981
1643 | 0.78265917 | 0.03241594
1644 | 0.78270739 | 0.03233796
1645 | 0.78276068 | 0.03231899
1646 | 0.78286695 | 0.0322858
1647 | 0.78298146 | 0.03216255
1648 | 0.78309172 | 0.0319685
1649 | 0.78319049 | 0.03178736
1650 | 0.78328282 | 0.03164717
1651 | 0.78340799 | 0.03153187
1652 | 0.78351998 | 0.03143515
1653 | 0.78355181 | 0.03134186
1654 | 0.78360945 | 0.03119441
1655 | 0.78375137 | 0.03100009
1656 | 0.78389269 | 0.03086351
1657 | 0.78408289 | 0.03074114
1658 | 0.78428102 | 0.03055339
1659 | 0.78441679 | 0.03035831
1660 | 0.78455591 | 0.03024776
1661 | 0.78471798 | 0.03017283
1662 | 0.78493524 | 0.0300581
1663 | 0.78519779 | 0.02994521
1664 | 0.78544843 | 0.02990896
1665 | 0.78565335 | 0.02988754
1666 | 0.78579718 | 0.02981486
1667 | 0.78595108 | 0.02973711
1668 | 0.78604329 | 0.02966979
1669 | 0.78606004 | 0.02963754
1670 | 0.78618968 | 0.02968553
1671 | 0.78642982 | 0.02973183
1672 | 0.78665251 | 0.02979623
1673 | 0.78684044 | 0.02993468
1674 | 0.78702438 | 0.03008423
1675 | 0.78715748 | 0.03019872
1676 | 0.78726631 | 0.03029289
1677 | 0.78745162 | 0.03037564
1678 | 0.78759015 | 0.03048543
1679 | 0.78764969 | 0.03062874
1680 | 0.78777605 | 0.03071061
1681 | 0.78801239 | 0.03078151
1682 | 0.78820586 | 0.03090977
1683 | 0.78823715 | 0.0310399
1684 | 0.78820926 | 0.03116502
1685 | 0.7882483 | 0.03136687
1686 | 0.78833282 | 0.03161817
1687 | 0.78846109 | 0.0317882
1688 | 0.78853959 | 0.03181054
1689 | 0.78853261 | 0.0318927
1690 | 0.78855205 | 0.032023
1691 | 0.78847349 | 0.03212034
1692 | 0.7883032 | 0.03227157
1693 | 0.78817141 | 0.03236533
1694 | 0.78813541 | 0.03241812
1695 | 0.78815758 | 0.03242346
1696 | 0.78813386 | 0.0323648
1697 | 0.7882067 | 0.03232165
1698 | 0.78840405 | 0.03225311
1699 | 0.78847522 | 0.03215869
1700 | 0.78846037 | 0.03205432
1701 | 0.78842306 | 0.03192816
1702 | 0.78846133 | 0.03179678
1703 | 0.78863585 | 0.03166251
1704 | 0.78882962 | 0.03155639
1705 | 0.78897858 | 0.03153662
1706 | 0.78910834 | 0.0315822
1707 | 0.7892558 | 0.03153642
1708 | 0.78931582 | 0.0314458
1709 | 0.7893585 | 0.03145619
1710 | 0.78950572 | 0.03144641
1711 | 0.7896409 | 0.03141344
1712 | 0.78969228 | 0.03139429
1713 | 0.78973979 | 0.03134322
1714 | 0.7897445 | 0.03128649
1715 | 0.78979087 | 0.03129945
1716 | 0.78986174 | 0.03134672
1717 | 0.7899009 | 0.03137869
1718 | 0.78999299 | 0.03143311
1719 | 0.79013002 | 0.03150841
1720 | 0.79026079 | 0.03149906
1721 | 0.79035747 | 0.03147051
1722 | 0.79035765 | 0.0314815
1723 | 0.79025102 | 0.03146112
1724 | 0.79019594 | 0.03147459
1725 | 0.79014081 | 0.03162624
1726 | 0.79008269 | 0.03179714
1727 | 0.79008818 | 0.03188152
1728 | 0.79016072 | 0.03192976
1729 | 0.79017127 | 0.03201764
1730 | 0.79009002 | 0.03215106
1731 | 0.78996444 | 0.03233673
1732 | 0.78984314 | 0.03254044
1733 | 0.78972971 | 0.03269349
1734 | 0.78960657 | 0.03281362
1735 | 0.78950578 | 0.03282152
1736 | 0.78942943 | 0.03278765
1737 | 0.7892893 | 0.03279403
1738 | 0.78913736 | 0.03279972
1739 | 0.78908908 | 0.03282823
1740 | 0.78908873 | 0.03286093
1741 | 0.78916305 | 0.03280202
1742 | 0.78926206 | 0.03276297
1743 | 0.78940952 | 0.03278005
1744 | 0.78956199 | 0.03277575
1745 | 0.78974104 | 0.03270072
1746 | 0.78989142 | 0.03262934
1747 | 0.78991193 | 0.03260473
1748 | 0.78998268 | 0.03260733
1749 | 0.79014367 | 0.03259714
1750 | 0.79026109 | 0.03251563
1751 | 0.79037088 | 0.03243555
1752 | 0.79052168 | 0.03242389
1753 | 0.79069275 | 0.0323852
1754 | 0.79085022 | 0.03234582
1755 | 0.79091364 | 0.03245764
1756 | 0.79092491 | 0.03249278
1757 | 0.79094064 | 0.03235005
1758 | 0.79108441 | 0.03218845
1759 | 0.7912907 | 0.03205829
1760 | 0.79140365 | 0.03202229
1761 | 0.7914173 | 0.03205409
1762 | 0.7913655 | 0.0319985
1763 | 0.7912553 | 0.03182777
1764 | 0.79117924 | 0.03158585
1765 | 0.79118878 | 0.03132324
1766 | 0.79107863 | 0.03126831
1767 | 0.79088545 | 0.03136981
1768 | 0.74463296 | 0.02961399
1769 | 0.74482924 | 0.02917336
1770 | 0.74465698 | 0.02861932
1771 | 0.74420965 | 0.02803877
1772 | 0.74392843 | 0.02769105
1773 | 0.74360651 | 0.02826713
1774 | 0.74323845 | 0.02894182
1775 | 0.7428329 | 0.02966705
1776 | 0.74251652 | 0.03040275
1777 | 0.74263614 | 0.03068728
1778 | 0.74301773 | 0.03086662
1779 | 0.74310333 | 0.03103743
1780 | 0.74282855 | 0.03095504
1781 | 0.74272919 | 0.03094128
1782 | 0.74291056 | 0.03016537
1783 | 0.74311447 | 0.02936138
1784 | 0.74390209 | 0.02928142
1785 | 0.74466932 | 0.02956551
1786 | 0.74433482 | 0.02997109
1787 | 0.74351388 | 0.03045041
1788 | 0.74269569 | 0.0306348
1789 | 0.74188644 | 0.03036018
1790 | 0.74096936 | 0.03003325
1791 | 0.74007815 | 0.02938843
1792 | 0.7390883 | 0.02873892
1793 | 0.73757476 | 0.02816639
1794 | 0.73587543 | 0.02747576
1795 | 0.73553759 | 0.02616475
1796 | 0.73589784 | 0.02424681
1797 | 0.73603082 | 0.02304157
1798 | 0.7358194 | 0.02351693
1799 | 0.73541075 | 0.02445132
1800 | 0.73495871 | 0.02620677
1801 | 0.73444593 | 0.02866052
1802 | 0.73426455 | 0.0298945
1803 | 0.73391825 | 0.03166846
1804 | 0.73487329 | 0.03353407
1805 | 0.73633432 | 0.03584558
1806 | 0.7363112 | 0.03724508
1807 | 0.73465413 | 0.03766306
1808 | 0.73267776 | 0.03838804
1809 | 0.73030043 | 0.03471052
1810 | 0.72748834 | 0.03199125
1811 | 0.72841477 | 0.02675657
1812 | 0.72970021 | 0.02361478
1813 | 0.73437631 | 0.02553255
1814 | 0.74186057 | 0.03640815
1815 | 0.74206573 | 0.04337725
1816 | 0.73174912 | 0.04536915
1817 | 0.71713042 | 0.05194601
1818 | 0.69570142 | 0.05059165
1819 | 0.67099369 | 0.05612915
1820 | 0.65995204 | 0.06132482
1821 | 0.64633483 | 0.07579925
1822 | 0.6296618 | 0.08493472
1823 | 0.60849166 | 0.11079783
1824 | 0.59451884 | 0.13547315
1825 | 0.58752811 | 0.15425973
1826 | 0.57237035 | 0.16794729
1827 | 0.53935796 | 0.15663914
1828 | 0.49170071 | 0.17602454
1829 | 0.45505235 | 0.17562114
1830 | 0.3821876 | 0.22153679
1831 | 0.27544928 | 0.2820957
1832 | 0.24856019 | 0.38003141
1833 | 0.34493178 | 0.48037842
1834 | 0.58635795 | 0.56853175
1835 | 0.7696206 | 0.72229928
1836 | 0.62650895 | 0.7115407
1837 | 0.49865967 | 0.71948445
1838 | 0.45643848 | 0.67421162
1839 | 0.51755804 | 0.60083747
1840 | 0.4730722 | 0.76102662
1841 | 0.91757178 | 1.35004032
1842 | 1.23280287 | 1.98573744
1843 | 1.16639745 | 1.99581027
1844 | 0.85627699 | 1.41458321
1845 | 0.34229308 | 0.51204056
1846 | 0.30533293 | 0.673392
1847 | 0.40450281 | 1.14410675
1848 | 0.4814702 | 1.36180341
1849 | 0.09002555 | 0.25463068
1850 | 0.25095481 | 0.4991433
1851 | 0.18533523 | 0.52420723
1852 | 0.39186773 | 0.62700218
1853 | 0.61933172 | 0.91373831
1854 | 0.81329715 | 1.22221792
1855 | 0.73579466 | 1.23954225
1856 | 0.55383033 | 0.88654959
1857 | 0.51143181 | 0.79268473
1858 | 0.43194357 | 0.51839846
1859 | 0.42219549 | 0.51508492
1860 | 0.31769007 | 0.35651851
1861 | 0.31213409 | 0.52953053
1862 | 0.32375777 | 0.62618357
1863 | 0.43164879 | 0.8044672
1864 | 0.41164058 | 1.15090871
1865 | 1.90946889 | 3.71925807
1866 | 3.70048714 | 4.83697653
1867 | 2.06384158 | 2.75527048
1868 | 1.1025393 | 1.66136062
1869 | 0.72751606 | 1.49627078
1870 | 0.52408057 | 1.22075248
1871 | 0.58692384 | 1.21399856
1872 | 0.45948875 | 0.85644251
1873 | 0.409446 | 0.7722804
1874 | 0.33838454 | 0.66152734
1875 | 0.2747041 | 0.53738928
1876 | 0.35959032 | 0.34969836
1877 | 0.51744139 | 0.31757832
1878 | 0.59319979 | 0.32746994
1879 | 0.62421286 | 0.34385434
1880 | 0.58278543 | 0.25274777
1881 | 0.54811257 | 0.25506583
1882 | 0.54625314 | 0.33988145
1883 | 0.54043418 | 0.43013278
1884 | 0.52004451 | 0.43290243
1885 | 0.51187855 | 0.36582109
1886 | 0.49130374 | 0.27500275
1887 | 0.4224129 | 0.19096097
1888 | 0.39963236 | 0.14906588
1889 | 0.48008525 | 0.18222512
1890 | 0.55730414 | 0.27313751
1891 | 0.54978883 | 0.27826345
1892 | 0.52952778 | 0.30689281
1893 | 0.4208515 | 0.27510577
1894 | 0.3225143 | 0.27918664
1895 | 0.31597209 | 0.31128189
1896 | 0.32518643 | 0.38085154
1897 | 0.35701835 | 0.4120217
1898 | 0.43451229 | 0.43179199
1899 | 0.48358127 | 0.64822018
1900 | 0.44510257 | 0.64646238
1901 | 0.53560269 | 0.61821532
1902 | 0.52069718 | 0.50471234
1903 | 0.47084254 | 0.48931774
1904 | 0.48785114 | 0.4768599
1905 | 0.57666302 | 0.78386956
1906 | 0.45317626 | 0.6103431
1907 | 0.42444581 | 0.47997078
1908 | 0.38441509 | 0.42471978
1909 | 0.33766031 | 0.2279676
1910 | 0.38242447 | 0.1627965
1911 | 0.41566008 | 0.16712357
1912 | 0.44732213 | 0.19168445
1913 | 0.51701784 | 0.17862244
1914 | 0.57075334 | 0.16982946
1915 | 0.60598767 | 0.10395674
1916 | 0.64000899 | 0.0520549
1917 | 0.67130852 | 0.049541
1918 | 0.69051945 | 0.05182246
1919 | 0.69416124 | 0.05715942
1920 | 0.68177718 | 0.0686061
1921 | 0.67196149 | 0.08583791
1922 | 0.66614634 | 0.08578221
1923 | 0.6616798 | 0.08836447
1924 | 0.66641611 | 0.075941
1925 | 0.6738469 | 0.06259127
1926 | 0.68054628 | 0.05039658
1927 | 0.68300927 | 0.04376088
1928 | 0.68457049 | 0.0424511
1929 | 0.68448311 | 0.04333333
1930 | 0.6823085 | 0.04535803
1931 | 0.68763351 | 0.04825395
1932 | 0.69313902 | 0.05137121
1933 | 0.69638801 | 0.05266652
1934 | 0.69979644 | 0.05176839
1935 | 0.70122945 | 0.04621258
1936 | 0.70132953 | 0.04136723
1937 | 0.70000392 | 0.03468129
1938 | 0.69862968 | 0.02964568
1939 | 0.69792783 | 0.02787032
1940 | 0.69788229 | 0.02686906
1941 | 0.69979012 | 0.02924718
1942 | 0.70361757 | 0.03202493
1943 | 0.70603621 | 0.03288743
1944 | 0.70707947 | 0.03210361
1945 | 0.70737332 | 0.0318339
1946 | 0.70609349 | 0.03235805
1947 | 0.7051267 | 0.03300727
1948 | 0.70575196 | 0.03390962
1949 | 0.70680541 | 0.03518744
1950 | 0.7087841 | 0.0355904
1951 | 0.71090055 | 0.03530855
1952 | 0.71206725 | 0.03425615
1953 | 0.71259511 | 0.03290699
1954 | 0.71313536 | 0.03163978
1955 | 0.71403378 | 0.03169149
1956 | 0.71513957 | 0.03169906
1957 | 0.71633714 | 0.03058056
1958 | 0.71741635 | 0.0294677
1959 | 0.7187683 | 0.0285046
1960 | 0.71994382 | 0.02777541
1961 | 0.72039783 | 0.02776961
1962 | 0.72058243 | 0.02825106
1963 | 0.72107273 | 0.02846047
1964 | 0.72124583 | 0.02829002
1965 | 0.72129452 | 0.02856262
1966 | 0.72142088 | 0.02878698
1967 | 0.72123617 | 0.02881501
1968 | 0.72121829 | 0.02882764
1969 | 0.72128904 | 0.02885013
1970 | 0.72133231 | 0.02869622
1971 | 0.72125649 | 0.02840348
1972 | 0.72113407 | 0.02820271
1973 | 0.72115833 | 0.0281295
1974 | 0.7214551 | 0.02796232
1975 | 0.72172773 | 0.02793576
1976 | 0.72211426 | 0.02821575
1977 | 0.72236419 | 0.02827002
1978 | 0.72241426 | 0.02819818
1979 | 0.7227965 | 0.02809672
1980 | 0.72309524 | 0.02809463
1981 | 0.72334266 | 0.02820749
1982 | 0.72361177 | 0.02822724
1983 | 0.72374105 | 0.02812148
1984 | 0.72375244 | 0.02813943
1985 | 0.72374105 | 0.02830548
1986 | 0.72381395 | 0.02838
1987 | 0.72398078 | 0.0283598
1988 | 0.72403574 | 0.02832184
1989 | 0.72402877 | 0.02803797
1990 | 0.72402847 | 0.02779402
1991 | 0.72360015 | 0.02796001
1992 | 0.72315478 | 0.02825896
1993 | 0.72289759 | 0.02842487
1994 | 0.72264349 | 0.02858307
1995 | 0.72270602 | 0.02879397
1996 | 0.72282666 | 0.0289108
1997 | 0.72286767 | 0.02915401
1998 | 0.72321534 | 0.02995949
1999 | 0.72377354 | 0.03095719
2000 | 0.72407442 | 0.03135433
2001 | 0.72462797 | 0.03166028
2002 | 0.72559714 | 0.03143729
2003 | 0.72665185 | 0.03050624
2004 | 0.72722232 | 0.02996431
2005 | 0.72799432 | 0.02975806
2006 | 0.72907454 | 0.02958583
2007 | 0.73002529 | 0.02971782
2008 | 0.73103577 | 0.03023461
2009 | 0.73173666 | 0.03057666
2010 | 0.73202842 | 0.0305051
2011 | 0.73222363 | 0.03039498
2012 | 0.73257387 | 0.03044825
2013 | 0.73316669 | 0.03037104
2014 | 0.73416668 | 0.0302927
2015 | 0.73520011 | 0.03029582
2016 | 0.73592991 | 0.02994521
2017 | 0.73644602 | 0.0298297
2018 | 0.73690617 | 0.03000244
2019 | 0.73740292 | 0.02967265
2020 | 0.73774564 | 0.02926164
2021 | 0.7376883 | 0.02890753
2022 | 0.73734677 | 0.02859977
2023 | 0.73721713 | 0.02846122
2024 | 0.73735714 | 0.02857269
2025 | 0.73747933 | 0.02873106
2026 | 0.73743153 | 0.02881226
2027 | 0.73721075 | 0.02896321
2028 | 0.73686677 | 0.02922475
2029 | 0.73657972 | 0.02928219
2030 | 0.73633659 | 0.02930127
2031 | 0.73623359 | 0.02932531
2032 | 0.7363224 | 0.0292422
2033 | 0.73662966 | 0.0290703
2034 | 0.73700309 | 0.02895281
2035 | 0.73719448 | 0.02898882
2036 | 0.73734695 | 0.02905229
2037 | 0.73754674 | 0.02909922
2038 | 0.73768365 | 0.02910847
2039 | 0.73768991 | 0.02907034
2040 | 0.7376579 | 0.02898648
2041 | 0.73768568 | 0.02886135
2042 | 0.73774368 | 0.02877418
2043 | 0.73768979 | 0.02877435
2044 | 0.73762637 | 0.02883502
2045 | 0.73748398 | 0.02885407
2046 | 0.73730439 | 0.02892034
2047 | 0.7373054 | 0.02917336
2048 | 0.73743963 | 0.0294716
2049 | 0.73774034 | 0.02995559
2050 | 0.73790824 | 0.03038713
2051 | 0.73799396 | 0.03071382
2052 | 0.73816955 | 0.0309301
2053 | 0.73839146 | 0.03101702
2054 | 0.7387352 | 0.03115589
2055 | 0.73928678 | 0.03132526
2056 | 0.73975277 | 0.03120877
2057 | 0.74006468 | 0.03099369
2058 | 0.74052554 | 0.03096342
2059 | 0.74111027 | 0.03110475
2060 | 0.74170792 | 0.03145396
2061 | 0.7421208 | 0.03157336
2062 | 0.74220395 | 0.03150298
2063 | 0.74221683 | 0.03143174
2064 | 0.74231237 | 0.03126214
2065 | 0.74249309 | 0.03120333
2066 | 0.74279839 | 0.03162234
2067 | 0.74309272 | 0.03218634
2068 | 0.74326879 | 0.03240906
2069 | 0.74332285 | 0.03240978
2070 | 0.74323696 | 0.03240623
2071 | 0.74308324 | 0.03232634
2072 | 0.74292719 | 0.03218814
2073 | 0.74272305 | 0.03206382
2074 | 0.74255061 | 0.03193541
2075 | 0.74253321 | 0.03202306
2076 | 0.74247307 | 0.03218443
2077 | 0.74243528 | 0.03220802
2078 | 0.74258655 | 0.03222103
2079 | 0.74258751 | 0.03220035
2080 | 0.74272746 | 0.03213527
2081 | 0.7430169 | 0.03206669
2082 | 0.74322569 | 0.0319901
2083 | 0.74330175 | 0.03192686
2084 | 0.74327201 | 0.03192108
2085 | 0.74314892 | 0.03188409
2086 | 0.74298489 | 0.03175958
2087 | 0.74280405 | 0.03174265
2088 | 0.74269074 | 0.03194404
2089 | 0.74251246 | 0.0321888
2090 | 0.74242651 | 0.03235397
2091 | 0.74261242 | 0.03232867
2092 | 0.7427029 | 0.03215301
2093 | 0.74280185 | 0.03201223
2094 | 0.74282295 | 0.03203848
2095 | 0.74274462 | 0.03215448
2096 | 0.74277723 | 0.03209421
2097 | 0.74278629 | 0.03196779
2098 | 0.74280339 | 0.03188361
2099 | 0.74284071 | 0.0318274
2100 | 0.74283576 | 0.03179429
2101 | 0.74288863 | 0.0318001
2102 | 0.74304241 | 0.03189607
2103 | 0.74315006 | 0.03203529
2104 | 0.74322546 | 0.03226686
2105 | 0.74332672 | 0.03266882
2106 | 0.74336195 | 0.03297771
2107 | 0.74342167 | 0.03299064
2108 | 0.74339646 | 0.0328732
2109 | 0.74335593 | 0.0327054
2110 | 0.74336028 | 0.03254267
2111 | 0.74324888 | 0.03243563
2112 | 0.74340534 | 0.03258235
2113 | 0.74363047 | 0.03295538
2114 | 0.74362808 | 0.03321043
2115 | 0.74344623 | 0.03347237
2116 | 0.74342471 | 0.03373352
2117 | 0.74373186 | 0.03384867
2118 | 0.74403447 | 0.03385777
2119 | 0.74411541 | 0.03363308
2120 | 0.74408573 | 0.03332043
2121 | 0.74403584 | 0.03321677
2122 | 0.74403322 | 0.03323863
2123 | 0.74405491 | 0.03321639
2124 | 0.74397677 | 0.0331985
2125 | 0.74365407 | 0.03287605
2126 | 0.74331421 | 0.03256971
2127 | 0.74292856 | 0.03258127
2128 | 0.74252999 | 0.03258849
2129 | 0.74221867 | 0.03280137
2130 | 0.74175251 | 0.03309448
2131 | 0.74116033 | 0.03322823
2132 | 0.74066353 | 0.03312721
2133 | 0.74012721 | 0.03291133
2134 | 0.73928624 | 0.03279343
2135 | 0.73859859 | 0.03272828
2136 | 0.73815155 | 0.03264637
2137 | 0.73768687 | 0.0326318
2138 | 0.73724413 | 0.03264116
2139 | 0.73675877 | 0.03254365
2140 | 0.73603809 | 0.03241201
2141 | 0.73534364 | 0.03235433
2142 | 0.73466116 | 0.03236398
2143 | 0.73401541 | 0.03240073
2144 | 0.7336235 | 0.03246144
2145 | 0.73317587 | 0.03243343
2146 | 0.73264819 | 0.03234234
2147 | 0.73198378 | 0.03232435
2148 | 0.73117745 | 0.03217776
2149 | 0.73042613 | 0.03205095
2150 | 0.72983682 | 0.03198216
2151 | 0.72940075 | 0.03192461
2152 | 0.72878432 | 0.03192411
2153 | 0.72824794 | 0.03198434
2154 | 0.72776031 | 0.032023
2155 | 0.72730589 | 0.03210141
2156 | 0.7268464 | 0.03220941
2157 | 0.72614861 | 0.03220584
2158 | 0.72536904 | 0.03214701
2159 | 0.72453445 | 0.03216172
2160 | 0.72360134 | 0.03222959
2161 | 0.7230587 | 0.03218599
2162 | 0.72273296 | 0.03196874
2163 | 0.72239721 | 0.03172047
2164 | 0.72219646 | 0.03149136
2165 | 0.72231364 | 0.03155429
2166 | 0.72251976 | 0.03160819
2167 | 0.72225499 | 0.03150195
2168 | 0.72180158 | 0.0317374
2169 | 0.72119802 | 0.03176735
2170 | 0.72028953 | 0.03137231
2171 | 0.71933573 | 0.03116251
2172 | 0.71842617 | 0.03118848
2173 | 0.71767229 | 0.0311546
2174 | 0.71724725 | 0.03110729
2175 | 0.71697855 | 0.03101497
2176 | 0.71688229 | 0.03075257
2177 | 0.71686858 | 0.03042353
2178 | 0.71695471 | 0.03025903
2179 | 0.71692121 | 0.03038283
2180 | 0.71671581 | 0.03076786
2181 | 0.71659935 | 0.03095501
2182 | 0.71653306 | 0.03079551
2183 | 0.71636957 | 0.03070186
2184 | 0.71625513 | 0.03058697
2185 | 0.71612829 | 0.03032673
2186 | 0.71610737 | 0.03041244
2187 | 0.71595842 | 0.03046355
2188 | 0.71553457 | 0.03025665
2189 | 0.71504694 | 0.03013191
2190 | 0.71446794 | 0.02977061
2191 | 0.71395791 | 0.02945245
2192 | 0.71353966 | 0.02920876
2193 | 0.71313101 | 0.02898125
2194 | 0.71282041 | 0.02891828
2195 | 0.7130059 | 0.0288331
2196 | 0.71306729 | 0.02881069
2197 | 0.71271515 | 0.02904766
2198 | 0.71248376 | 0.02924199
2199 | 0.71230012 | 0.02942365
2200 | 0.71202189 | 0.02956596
2201 | 0.71181297 | 0.02953228
2202 | 0.71165311 | 0.02951275
2203 | 0.71186048 | 0.0294138
2204 | 0.71231502 | 0.02919243
2205 | 0.7127552 | 0.02897923
2206 | 0.71313703 | 0.02886833
2207 | 0.71316856 | 0.028938
2208 | 0.71291882 | 0.02888032
2209 | 0.71248817 | 0.02885151
2210 | 0.71192175 | 0.02914404
2211 | 0.71147138 | 0.02893395
2212 | 0.71113932 | 0.02867555
2213 | 0.7109769 | 0.0286789
2214 | 0.71084225 | 0.02865027
2215 | 0.71027583 | 0.02839183
2216 | 0.7098425 | 0.02790003
2217 | 0.70983887 | 0.02764419
2218 | 0.71019465 | 0.02795293
2219 | 0.71064728 | 0.02845563
2220 | 0.7109682 | 0.02877747
2221 | 0.71112376 | 0.02874556
2222 | 0.71117306 | 0.02837033
2223 | 0.71111411 | 0.02794993
2224 | 0.71089458 | 0.02747294
2225 | 0.71089244 | 0.02709426
2226 | 0.71132344 | 0.02680688
2227 | 0.71176529 | 0.02650643
2228 | 0.71193767 | 0.02612857
2229 | 0.71195036 | 0.02582753
2230 | 0.71181691 | 0.02578648
2231 | 0.71163356 | 0.02583736
2232 | 0.71138817 | 0.02612278
2233 | 0.71104735 | 0.02659097
2234 | 0.71048552 | 0.02690389
2235 | 0.70988327 | 0.02697995
2236 | 0.70908606 | 0.02658614
2237 | 0.70851004 | 0.02608693
2238 | 0.70850074 | 0.02582527
2239 | 0.70863807 | 0.02549987
2240 | 0.70905846 | 0.02524223
2241 | 0.7090264 | 0.02522691
2242 | 0.70875913 | 0.02512775
2243 | 0.7083869 | 0.02534386
2244 | 0.70774001 | 0.02561045
2245 | 0.70744771 | 0.02543324
2246 | 0.70745754 | 0.02541569
2247 | 0.70796359 | 0.02565995
2248 | 0.70852351 | 0.02614584
2249 | 0.70930749 | 0.02690384
2250 | 0.71003926 | 0.02738427
2251 | 0.71050417 | 0.02705901
2252 | 0.71085894 | 0.02675418
2253 | 0.71116388 | 0.0268375
2254 | 0.71138942 | 0.02679091
2255 | 0.71103978 | 0.02646213
2256 | 0.71045047 | 0.02617049
2257 | 0.70992327 | 0.02592183
2258 | 0.70969665 | 0.02554425
2259 | 0.71011865 | 0.0251294
2260 | 0.71078861 | 0.0251638
2261 | 0.71174985 | 0.02591472
2262 | 0.7127012 | 0.02660493
2263 | 0.71313232 | 0.02669683
2264 | 0.71326053 | 0.0265157
2265 | 0.7129938 | 0.0262623
2266 | 0.71267349 | 0.02614484
2267 | 0.71246696 | 0.02605898
2268 | 0.71222913 | 0.02598211
2269 | 0.71256971 | 0.02595899
2270 | 0.71327364 | 0.02613758
2271 | 0.71380264 | 0.02607735
2272 | 0.71434617 | 0.02610328
2273 | 0.71412057 | 0.02668838
2274 | 0.71343297 | 0.02724674
2275 | 0.71306074 | 0.02745264
2276 | 0.71273863 | 0.0271684
2277 | 0.71239221 | 0.02662862
2278 | 0.71256852 | 0.02600982
2279 | 0.71265423 | 0.02550621
2280 | 0.71230382 | 0.02495542
2281 | 0.71210587 | 0.02488847
2282 | 0.71184707 | 0.02550083
2283 | 0.7120285 | 0.02612446
2284 | 0.71263492 | 0.02677141
2285 | 0.71339101 | 0.02740524
2286 | 0.71460849 | 0.0281919
2287 | 0.71550316 | 0.02870666
2288 | 0.71594751 | 0.02878644
2289 | 0.71627766 | 0.02874118
2290 | 0.71593904 | 0.02868384
2291 | 0.71543258 | 0.02861655
2292 | 0.71504009 | 0.02812623
2293 | 0.71472406 | 0.02771604
2294 | 0.71495509 | 0.02780768
2295 | 0.71552622 | 0.02795078
2296 | 0.71591657 | 0.02814979
2297 | 0.71598065 | 0.02852865
2298 | 0.71569943 | 0.02892965
2299 | 0.7152822 | 0.02923479
2300 | 0.71469909 | 0.02939474
2301 | 0.71414661 | 0.02959229
2302 | 0.7139985 | 0.02966636
2303 | 0.71399534 | 0.02982437
2304 | 0.71347803 | 0.03029422
2305 | 0.71298796 | 0.0308298
2306 | 0.71304822 | 0.03139425
2307 | 0.7133739 | 0.03160925
2308 | 0.71427846 | 0.03137369
2309 | 0.71508175 | 0.03091081
2310 | 0.71515566 | 0.02979894
2311 | 0.71452266 | 0.02884583
2312 | 0.71380651 | 0.02886305
2313 | 0.71350753 | 0.02878772
2314 | 0.71317959 | 0.02913976
2315 | 0.71338558 | 0.02975378
2316 | 0.71323907 | 0.03047688
2317 | 0.71270013 | 0.03155392
2318 | 0.71260095 | 0.03198273
2319 | 0.71208638 | 0.03220836
2320 | 0.71154779 | 0.03167785
2321 | 0.71153057 | 0.03068443
2322 | 0.7119087 | 0.02992726
2323 | 0.71285379 | 0.02912852
2324 | 0.71327186 | 0.02859093
2325 | 0.71324474 | 0.02797561
2326 | 0.71298456 | 0.02798439
2327 | 0.71308845 | 0.02853524
2328 | 0.71336424 | 0.028818
2329 | 0.71303904 | 0.02975721
2330 | 0.71256554 | 0.0307677
2331 | 0.71208972 | 0.03193882
2332 | 0.71176612 | 0.0327577
2333 | 0.71082109 | 0.03239373
2334 | 0.70976746 | 0.03215308
2335 | 0.70911801 | 0.03148516
2336 | 0.70939964 | 0.03058269
2337 | 0.71098268 | 0.03067524
2338 | 0.71201247 | 0.03105148
2339 | 0.71206051 | 0.03098805
2340 | 0.7119292 | 0.03102168
2341 | 0.71149945 | 0.03168282
2342 | 0.71080613 | 0.03194851
2343 | 0.70964277 | 0.03090013
2344 | 0.70809191 | 0.02998998
2345 | 0.70715046 | 0.02956814
2346 | 0.70698446 | 0.02872404
2347 | 0.70731688 | 0.02755428
2348 | 0.70815635 | 0.02672903
2349 | 0.70909405 | 0.02698616
2350 | 0.70954686 | 0.02778192
2351 | 0.70988274 | 0.02868007
2352 | 0.71018142 | 0.02957234
2353 | 0.71000201 | 0.03010625
2354 | 0.70973718 | 0.03059081
2355 | 0.70980048 | 0.03080476
2356 | 0.71029752 | 0.03085217
2357 | 0.7119841 | 0.03118375
2358 | 0.71395606 | 0.03147664
2359 | 0.71499598 | 0.03170791
2360 | 0.71565801 | 0.03174561
2361 | 0.71576011 | 0.03167815
2362 | 0.71518731 | 0.03200973
2363 | 0.71461421 | 0.03209213
2364 | 0.71432191 | 0.03183901
2365 | 0.71327907 | 0.03036755
2366 | 0.71148109 | 0.02865179
2367 | 0.71057355 | 0.02821061
2368 | 0.7099542 | 0.02779652
2369 | 0.70790833 | 0.0278214
2370 | 0.70675522 | 0.02855873
2371 | 0.70736873 | 0.02999009
2372 | 0.70815712 | 0.03146748
2373 | 0.71001816 | 0.03177532
2374 | 0.71158916 | 0.03175732
2375 | 0.71174002 | 0.03143303
2376 | 0.71057069 | 0.03119295
2377 | 0.70925176 | 0.03204131
2378 | 0.70855927 | 0.03241853
2379 | 0.70762378 | 0.03145912
2380 | 0.70729595 | 0.03046839
2381 | 0.70770001 | 0.02926651
2382 | 0.70675313 | 0.03014836
2383 | 0.70480454 | 0.03281277
2384 | 0.70309639 | 0.03472808
2385 | 0.70250112 | 0.03659603
2386 | 0.70289087 | 0.03837294
2387 | 0.70178914 | 0.03809278
2388 | 0.7009263 | 0.03614161
2389 | 0.69969821 | 0.03351494
2390 | 0.69841075 | 0.03046761
2391 | 0.70038462 | 0.02820854
2392 | 0.70270586 | 0.02675815
2393 | 0.70405465 | 0.02574953
2394 | 0.70464021 | 0.02730358
2395 | 0.70242506 | 0.02874386
2396 | 0.69952822 | 0.03001051
2397 | 0.69930589 | 0.02987006
2398 | 0.69899535 | 0.02992872
2399 | 0.69725257 | 0.03037183
2400 | 0.69496739 | 0.02993028
2401 | 0.691975 | 0.03024414
2402 | 0.69049203 | 0.02905629
2403 | 0.68836343 | 0.02772701
2404 | 0.6870814 | 0.02846037
2405 | 0.68857247 | 0.03004948
2406 | 0.68988621 | 0.03178521
2407 | 0.69096828 | 0.0279418
2408 | 0.69191802 | 0.02435327
2409 | 0.69203931 | 0.02208021
2410 | 0.68976605 | 0.01992245
2411 | 0.69031471 | 0.02019678
2412 | 0.69355732 | 0.02303138
2413 | 0.69347984 | 0.02669976
2414 | 0.695131 | 0.03461813
2415 | 0.69428921 | 0.03819025
2416 | 0.69333565 | 0.04140647
2417 | 0.69661313 | 0.04181509
2418 | 0.69669801 | 0.03866593
2419 | 0.69693393 | 0.03598074
2420 | 0.69575673 | 0.03428441
2421 | 0.69041717 | 0.036814
2422 | 0.68519425 | 0.03958778
2423 | 0.68220979 | 0.03629299
2424 | 0.68264908 | 0.03184644
2425 | 0.68427891 | 0.03232764
2426 | 0.68541503 | 0.03336209
2427 | 0.68736815 | 0.03154305
2428 | 0.68990958 | 0.03326419
2429 | 0.69113445 | 0.0357786
2430 | 0.69175798 | 0.03844707
2431 | 0.69278711 | 0.04097656
2432 | 0.69540817 | 0.04153979
2433 | 0.70113921 | 0.03985902
2434 | 0.70683694 | 0.03399293
2435 | 0.70950854 | 0.0290525
2436 | 0.70841962 | 0.02568142
2437 | 0.70753574 | 0.02264044
2438 | 0.70422077 | 0.02526349
2439 | 0.7020961 | 0.02222938
2440 | 0.70366371 | 0.0212146
2441 | 0.70249832 | 0.02825338
2442 | 0.70311338 | 0.03098105
2443 | 0.70410597 | 0.02562542
2444 | 0.70347852 | 0.02402028
2445 | 0.70295662 | 0.02644267
2446 | 0.69388533 | 0.03412466
2447 | 0.67623252 | 0.03526282
2448 | 0.66320115 | 0.03158597
2449 | 0.66179156 | 0.0283879
2450 | 0.66215938 | 0.02683731
2451 | 0.65801167 | 0.02248053
2452 | 0.65482932 | 0.01819691
2453 | 0.65993416 | 0.01735208
2454 | 0.67279524 | 0.01786019
2455 | 0.68702132 | 0.02562577
2456 | 0.69874817 | 0.03238095
2457 | 0.70417386 | 0.03405349
2458 | 0.70518529 | 0.03487317
2459 | 0.70380032 | 0.03701235
2460 | 0.69692874 | 0.03966431
2461 | 0.68159485 | 0.04259003
2462 | 0.66891491 | 0.04389855
2463 | 0.66498071 | 0.04829057
2464 | 0.66847563 | 0.0536255
2465 | 0.67578274 | 0.05320308
2466 | 0.67748904 | 0.0523747
2467 | 0.67608678 | 0.05862961
2468 | 0.67662483 | 0.06524733
2469 | 0.67654967 | 0.06943836
2470 | 0.66509402 | 0.06080086
2471 | 0.64818293 | 0.05865008
2472 | 0.63609612 | 0.06686373
2473 | 0.62661451 | 0.08910141
2474 | 0.63283938 | 0.10956901
2475 | 0.65068549 | 0.12733305
2476 | 0.67017192 | 0.12377589
2477 | 0.68620408 | 0.1050934
2478 | 0.66956902 | 0.08434247
2479 | 0.64538616 | 0.0865351
2480 | 0.63370383 | 0.11155351
2481 | 0.61659002 | 0.17159489
2482 | 0.61059785 | 0.1956726
2483 | 0.59837234 | 0.21449569
2484 | 0.58806437 | 0.23819223
2485 | 0.58300728 | 0.26479018
2486 | 0.49580708 | 0.25491953
2487 | 0.40589181 | 0.30727044
2488 | 0.40231988 | 0.29294053
2489 | 0.4075883 | 0.30115756
2490 | 0.42126608 | 0.3395128
2491 | 0.4597038 | 0.38203028
2492 | 0.50817662 | 0.37748253
2493 | 0.5496121 | 0.40043077
2494 | 0.56301326 | 0.36896724
2495 | 0.55266631 | 0.34494644
2496 | 0.54163653 | 0.23345101
2497 | 0.53167975 | 0.1861432
2498 | 0.49951386 | 0.25215304
2499 | 0.46761063 | 0.36149019
2500 | 0.49788505 | 0.22855373

## 080623_kamera
Wavlength (nm) | Reflectance | RMS
350 | 0.04756352 | 0.00175376
351 | 0.0481864 | 0.0017946
352 | 0.04764626 | 0.00163981
353 | 0.04678363 | 0.00148436
354 | 0.04655727 | 0.0016366
355 | 0.04673813 | 0.00161884
356 | 0.04696642 | 0.00156539
357 | 0.04719336 | 0.00153196
358 | 0.04736865 | 0.00152219
359 | 0.04695142 | 0.00157748
360 | 0.046668 | 0.00151461
361 | 0.04654978 | 0.00130128
362 | 0.04624867 | 0.00138889
363 | 0.04638191 | 0.00157605
364 | 0.04652767 | 0.00162506
365 | 0.04659249 | 0.00155722
366 | 0.04704417 | 0.00143313
367 | 0.04683049 | 0.00150699
368 | 0.04650096 | 0.00160622
369 | 0.04637671 | 0.00154601
370 | 0.04593965 | 0.00155465
371 | 0.04582544 | 0.0015511
372 | 0.04590133 | 0.00151662
373 | 0.04602291 | 0.00141878
374 | 0.04617725 | 0.00155698
375 | 0.04629619 | 0.00146003
376 | 0.04633317 | 0.00130048
377 | 0.0461641 | 0.00166267
378 | 0.046263 | 0.00166729
379 | 0.04640094 | 0.00161306
380 | 0.04645417 | 0.00156772
381 | 0.04601381 | 0.00148231
382 | 0.04611553 | 0.00142106
383 | 0.04632018 | 0.00146899
384 | 0.04644494 | 0.00165511
385 | 0.0463789 | 0.00163376
386 | 0.04644641 | 0.00159252
387 | 0.04647645 | 0.00156423
388 | 0.04633063 | 0.00158292
389 | 0.04628816 | 0.00145668
390 | 0.04637853 | 0.0014241
391 | 0.04645596 | 0.00143614
392 | 0.04631359 | 0.00137463
393 | 0.04606759 | 0.00154644
394 | 0.04598814 | 0.00161166
395 | 0.04610134 | 0.00153796
396 | 0.04643321 | 0.00140286
397 | 0.04624083 | 0.00140115
398 | 0.04616786 | 0.00155987
399 | 0.04624102 | 0.00177272
400 | 0.0459632 | 0.00150086
401 | 0.04601578 | 0.00144534
402 | 0.04596095 | 0.00144395
403 | 0.04571551 | 0.00144834
404 | 0.04623769 | 0.00145427
405 | 0.04608643 | 0.00141489
406 | 0.04588732 | 0.00141262
407 | 0.04608188 | 0.00151427
408 | 0.04598738 | 0.0014687
409 | 0.04594358 | 0.00147741
410 | 0.0459802 | 0.00150141
411 | 0.04614858 | 0.00147163
412 | 0.04598621 | 0.00147055
413 | 0.04597232 | 0.00153306
414 | 0.04603242 | 0.00161302
415 | 0.04585374 | 0.00161559
416 | 0.0457148 | 0.00153838
417 | 0.04581229 | 0.0014971
418 | 0.046082 | 0.00150733
419 | 0.04589361 | 0.00152302
420 | 0.04589034 | 0.00154694
421 | 0.04589215 | 0.00154467
422 | 0.04582884 | 0.00151298
423 | 0.04580883 | 0.00154431
424 | 0.04579021 | 0.00154427
425 | 0.04579058 | 0.00153584
426 | 0.04582582 | 0.0015412
427 | 0.04601227 | 0.00154369
428 | 0.04595936 | 0.00156453
429 | 0.04583318 | 0.00158973
430 | 0.04590542 | 0.00159229
431 | 0.04576687 | 0.00155429
432 | 0.04559967 | 0.00152663
433 | 0.04545664 | 0.00151408
434 | 0.04543575 | 0.0015309
435 | 0.04540149 | 0.00156522
436 | 0.04544764 | 0.00155719
437 | 0.04556804 | 0.0015116
438 | 0.0456056 | 0.00154599
439 | 0.04549571 | 0.00152765
440 | 0.04542964 | 0.0015296
441 | 0.04548167 | 0.00157831
442 | 0.0454278 | 0.00155954
443 | 0.04541279 | 0.0015755
444 | 0.04540719 | 0.00160065
445 | 0.04538767 | 0.00162087
446 | 0.04535958 | 0.00156322
447 | 0.04535815 | 0.00154223
448 | 0.0453987 | 0.00155602
449 | 0.04551061 | 0.00160082
450 | 0.04564516 | 0.00159456
451 | 0.04566739 | 0.00157291
452 | 0.04559612 | 0.00155206
453 | 0.04553105 | 0.00156879
454 | 0.04564483 | 0.00158559
455 | 0.04574785 | 0.00158331
456 | 0.04578978 | 0.00156271
457 | 0.04578038 | 0.001551
458 | 0.04563892 | 0.00155841
459 | 0.04558359 | 0.00158154
460 | 0.0457266 | 0.00161852
461 | 0.0457836 | 0.00161189
462 | 0.04581804 | 0.00162933
463 | 0.04579696 | 0.00163548
464 | 0.04567958 | 0.00159178
465 | 0.04574556 | 0.00162316
466 | 0.04583634 | 0.00162566
467 | 0.04594572 | 0.0016146
468 | 0.04607765 | 0.00162079
469 | 0.04596877 | 0.00160673
470 | 0.0459302 | 0.00159341
471 | 0.04597199 | 0.00158965
472 | 0.04596397 | 0.00161319
473 | 0.04594611 | 0.0016058
474 | 0.04598693 | 0.0016051
475 | 0.04608336 | 0.00161868
476 | 0.04603604 | 0.00161497
477 | 0.04592181 | 0.00162078
478 | 0.04587614 | 0.00164065
479 | 0.04597282 | 0.00167596
480 | 0.04600503 | 0.00162664
481 | 0.04601084 | 0.00163674
482 | 0.04603444 | 0.00165676
483 | 0.04612818 | 0.00163175
484 | 0.04612821 | 0.00162161
485 | 0.04616608 | 0.0016131
486 | 0.04621246 | 0.00161112
487 | 0.04619321 | 0.00162382
488 | 0.04609262 | 0.00163977
489 | 0.04600879 | 0.00164159
490 | 0.04594026 | 0.00162893
491 | 0.0458166 | 0.00160764
492 | 0.04579546 | 0.00160522
493 | 0.04581369 | 0.00160627
494 | 0.04584144 | 0.00161114
495 | 0.04577501 | 0.00164474
496 | 0.04578359 | 0.0016617
497 | 0.04576852 | 0.00166647
498 | 0.04567707 | 0.0016588
499 | 0.04586458 | 0.001647
500 | 0.045869 | 0.00165481
501 | 0.04579804 | 0.00167969
502 | 0.0457726 | 0.00171949
503 | 0.0456176 | 0.00164943
504 | 0.04557317 | 0.00163139
505 | 0.04558259 | 0.0016377
506 | 0.04549947 | 0.00158703
507 | 0.04535439 | 0.00166562
508 | 0.04529356 | 0.00168804
509 | 0.04533173 | 0.00165805
510 | 0.0454433 | 0.00169019
511 | 0.04531831 | 0.00167005
512 | 0.04519335 | 0.00166401
513 | 0.04515384 | 0.00169184
514 | 0.04521808 | 0.0017063
515 | 0.04524158 | 0.00167782
516 | 0.04522311 | 0.00166108
517 | 0.04515989 | 0.00169267
518 | 0.04522981 | 0.00167722
519 | 0.045127 | 0.0016674
520 | 0.0449833 | 0.00165973
521 | 0.04494965 | 0.00164885
522 | 0.04494216 | 0.00162482
523 | 0.04491901 | 0.0016359
524 | 0.04491424 | 0.00165596
525 | 0.04501652 | 0.00162116
526 | 0.0449978 | 0.00165653
527 | 0.04490963 | 0.00167751
528 | 0.04477963 | 0.00166926
529 | 0.04468617 | 0.00163453
530 | 0.04476364 | 0.00164458
531 | 0.04481189 | 0.0016581
532 | 0.04477707 | 0.00166075
533 | 0.04483504 | 0.00166693
534 | 0.04479209 | 0.00165929
535 | 0.04475736 | 0.001638
536 | 0.04480305 | 0.00160319
537 | 0.04462868 | 0.00166251
538 | 0.04473307 | 0.00165848
539 | 0.04484701 | 0.00164847
540 | 0.04462252 | 0.00170497
541 | 0.0446023 | 0.00167562
542 | 0.04461904 | 0.00164972
543 | 0.04464204 | 0.00163833
544 | 0.04463078 | 0.00164642
545 | 0.04455648 | 0.00165861
546 | 0.04450295 | 0.00166129
547 | 0.04450364 | 0.00165436
548 | 0.04465112 | 0.00165551
549 | 0.04460843 | 0.00168032
550 | 0.04456308 | 0.00168342
551 | 0.04457339 | 0.00165141
552 | 0.0445024 | 0.00167087
553 | 0.04444445 | 0.00166169
554 | 0.0444598 | 0.0016514
555 | 0.04460024 | 0.00166106
556 | 0.04451671 | 0.0016717
557 | 0.04453159 | 0.00167561
558 | 0.04454479 | 0.00167823
559 | 0.04441145 | 0.00169032
560 | 0.04448511 | 0.00165904
561 | 0.04452568 | 0.00166739
562 | 0.04451992 | 0.00169674
563 | 0.04448406 | 0.00168948
564 | 0.0444972 | 0.00170655
565 | 0.04451667 | 0.0017201
566 | 0.04452732 | 0.00172078
567 | 0.0444979 | 0.00169566
568 | 0.04452333 | 0.00172004
569 | 0.04455299 | 0.00174217
570 | 0.04456446 | 0.0017412
571 | 0.04453574 | 0.00173373
572 | 0.04453513 | 0.00172592
573 | 0.04454996 | 0.00173105
574 | 0.04457111 | 0.00176062
575 | 0.04462862 | 0.00171364
576 | 0.0446692 | 0.00169237
577 | 0.04467961 | 0.00169052
578 | 0.04463552 | 0.00169772
579 | 0.04452188 | 0.00172675
580 | 0.04449672 | 0.00172488
581 | 0.04452365 | 0.00170921
582 | 0.04446138 | 0.00173958
583 | 0.04447075 | 0.00170837
584 | 0.04450955 | 0.00170249
585 | 0.04456704 | 0.00173468
586 | 0.04463736 | 0.00175428
587 | 0.04458712 | 0.00174381
588 | 0.04462138 | 0.00173414
589 | 0.04482282 | 0.00173989
590 | 0.04471355 | 0.0017107
591 | 0.04467614 | 0.00172896
592 | 0.04465888 | 0.00174091
593 | 0.04461947 | 0.00170394
594 | 0.0445924 | 0.00170405
595 | 0.04461774 | 0.00172381
596 | 0.04465761 | 0.00174225
597 | 0.04464904 | 0.00172635
598 | 0.04485897 | 0.00175446
599 | 0.0448711 | 0.00175566
600 | 0.04472031 | 0.00173983
601 | 0.04465444 | 0.00176242
602 | 0.0447082 | 0.00174316
603 | 0.04475342 | 0.00172669
604 | 0.0447705 | 0.00172536
605 | 0.04483461 | 0.00173303
606 | 0.04492579 | 0.00173037
607 | 0.04494084 | 0.00175481
608 | 0.04483787 | 0.0018216
609 | 0.04497211 | 0.00176363
610 | 0.04497433 | 0.00176478
611 | 0.0449394 | 0.00177516
612 | 0.04495329 | 0.00174797
613 | 0.04487152 | 0.00173408
614 | 0.04499335 | 0.00175354
615 | 0.04514569 | 0.00178282
616 | 0.04501006 | 0.00178163
617 | 0.04512303 | 0.0017793
618 | 0.04512017 | 0.00177011
619 | 0.04505592 | 0.00175475
620 | 0.0452545 | 0.00174178
621 | 0.04514206 | 0.00179296
622 | 0.04508258 | 0.00179462
623 | 0.04515409 | 0.00173487
624 | 0.04518899 | 0.00176836
625 | 0.04520705 | 0.00177742
626 | 0.04523601 | 0.0017661
627 | 0.0452959 | 0.00173773
628 | 0.04549281 | 0.00175415
629 | 0.04548647 | 0.00175503
630 | 0.04540733 | 0.00175363
631 | 0.04538075 | 0.00176358
632 | 0.04542343 | 0.00174269
633 | 0.04541985 | 0.00172674
634 | 0.04537494 | 0.00173157
635 | 0.04529912 | 0.001789
636 | 0.04535986 | 0.00173204
637 | 0.04538334 | 0.00171312
638 | 0.04536036 | 0.00173438
639 | 0.0453375 | 0.00173212
640 | 0.045354 | 0.00174553
641 | 0.04543658 | 0.00173452
642 | 0.04555223 | 0.00169597
643 | 0.04535307 | 0.00174407
644 | 0.04536952 | 0.00171679
645 | 0.04542718 | 0.00170736
646 | 0.04543773 | 0.00176248
647 | 0.04555392 | 0.0017756
648 | 0.04561416 | 0.00174304
649 | 0.04561269 | 0.00171805
650 | 0.04553995 | 0.00176032
651 | 0.04560038 | 0.00169284
652 | 0.04557741 | 0.00167384
653 | 0.04551271 | 0.00169403
654 | 0.04550571 | 0.00173382
655 | 0.04567842 | 0.0017155
656 | 0.04568278 | 0.00171393
657 | 0.04553132 | 0.00172492
658 | 0.04548079 | 0.00172174
659 | 0.04556603 | 0.00170397
660 | 0.04567524 | 0.0016999
661 | 0.04577132 | 0.00171873
662 | 0.04581569 | 0.00174627
663 | 0.04575536 | 0.00176231
664 | 0.04573058 | 0.00176454
665 | 0.04582423 | 0.0017556
666 | 0.04584344 | 0.00175613
667 | 0.04590246 | 0.0017153
668 | 0.04592893 | 0.0016915
669 | 0.04583704 | 0.00174902
670 | 0.04601227 | 0.00173173
671 | 0.0460578 | 0.0017224
672 | 0.0460977 | 0.00172701
673 | 0.04644761 | 0.00175355
674 | 0.04641045 | 0.00173556
675 | 0.04645118 | 0.00173411
676 | 0.04658937 | 0.00174236
677 | 0.0465955 | 0.00170437
678 | 0.04659956 | 0.00169906
679 | 0.04669459 | 0.00172112
680 | 0.04691103 | 0.0017536
681 | 0.0472064 | 0.00167177
682 | 0.0474497 | 0.00166826
683 | 0.04764299 | 0.00165868
684 | 0.04778881 | 0.00159648
685 | 0.04819864 | 0.00170378
686 | 0.04854388 | 0.00173469
687 | 0.04883073 | 0.0017183
688 | 0.04903433 | 0.00168927
689 | 0.04940841 | 0.00160639
690 | 0.04964749 | 0.00161622
691 | 0.04991537 | 0.00168277
692 | 0.05061204 | 0.00170133
693 | 0.05106051 | 0.00167476
694 | 0.05150042 | 0.00164478
695 | 0.05196919 | 0.00162434
696 | 0.05247838 | 0.00161464
697 | 0.05322142 | 0.00160523
698 | 0.05397666 | 0.00159773
699 | 0.05468981 | 0.00159566
700 | 0.05554802 | 0.00160958
701 | 0.05637785 | 0.00160372
702 | 0.0571284 | 0.00158584
703 | 0.05777024 | 0.0015783
704 | 0.05890802 | 0.00152735
705 | 0.05985883 | 0.00153258
706 | 0.06083891 | 0.00156861
707 | 0.06212502 | 0.00160156
708 | 0.06312557 | 0.00159968
709 | 0.06413929 | 0.00159935
710 | 0.06528043 | 0.0015885
711 | 0.06678908 | 0.0015284
712 | 0.0680479 | 0.00157278
713 | 0.0692548 | 0.00160441
714 | 0.0704481 | 0.00160807
715 | 0.07161492 | 0.00161449
716 | 0.0729741 | 0.00163222
717 | 0.07438449 | 0.0016642
718 | 0.07571819 | 0.00170653
719 | 0.07724059 | 0.00176575
720 | 0.07845354 | 0.00178094
721 | 0.079618 | 0.00179912
722 | 0.08103214 | 0.00184344
723 | 0.08207596 | 0.00193043
724 | 0.08333536 | 0.00198736
725 | 0.08479413 | 0.00202928
726 | 0.08650424 | 0.00208151
727 | 0.0877475 | 0.00208128
728 | 0.08917657 | 0.0021161
729 | 0.09068917 | 0.00218795
730 | 0.09190397 | 0.00224796
731 | 0.09342983 | 0.0022637
732 | 0.09491488 | 0.00231814
733 | 0.09634538 | 0.00241765
734 | 0.09795365 | 0.00246544
735 | 0.09954996 | 0.0024911
736 | 0.10110338 | 0.00253288
737 | 0.10259161 | 0.00260402
738 | 0.10410972 | 0.00263136
739 | 0.1054471 | 0.00266764
740 | 0.106793 | 0.00273629
741 | 0.10829774 | 0.00286251
742 | 0.10987201 | 0.00292102
743 | 0.11119366 | 0.00301946
744 | 0.1124841 | 0.00309498
745 | 0.1140606 | 0.00304183
746 | 0.11531951 | 0.00323284
747 | 0.11664252 | 0.00334572
748 | 0.11798936 | 0.0033588
749 | 0.11911513 | 0.00327996
750 | 0.12006427 | 0.00339076
751 | 0.12113015 | 0.00346553
752 | 0.12231926 | 0.00348004
753 | 0.1233141 | 0.00353715
754 | 0.1244988 | 0.00361615
755 | 0.12548956 | 0.00368974
756 | 0.126137 | 0.00374237
757 | 0.12698966 | 0.00370399
758 | 0.12741061 | 0.00370798
759 | 0.12802021 | 0.00374186
760 | 0.1297432 | 0.0037724
761 | 0.13079353 | 0.00393293
762 | 0.13175789 | 0.00402263
763 | 0.13269746 | 0.00406786
764 | 0.13341665 | 0.00407676
765 | 0.13414867 | 0.00409088
766 | 0.13494644 | 0.0041387
767 | 0.13570073 | 0.00420057
768 | 0.1361042 | 0.00422691
769 | 0.13681678 | 0.00428407
770 | 0.13749577 | 0.00427191
771 | 0.13807917 | 0.00420301
772 | 0.13864248 | 0.0042977
773 | 0.13934116 | 0.00431286
774 | 0.13994074 | 0.00430353
775 | 0.14034344 | 0.00429558
776 | 0.14097883 | 0.00435264
777 | 0.14148544 | 0.00440001
778 | 0.14192969 | 0.00443967
779 | 0.14236173 | 0.00447576
780 | 0.14316031 | 0.00449068
781 | 0.14378455 | 0.00454735
782 | 0.14427778 | 0.0046032
783 | 0.14471412 | 0.00457613
784 | 0.14488021 | 0.00466107
785 | 0.14527966 | 0.0046948
786 | 0.1458337 | 0.00469554
787 | 0.14609553 | 0.00476837
788 | 0.14660637 | 0.00480227
789 | 0.14696433 | 0.00478335
790 | 0.14707536 | 0.004737
791 | 0.14713307 | 0.00487286
792 | 0.14763118 | 0.00488938
793 | 0.14811032 | 0.00486809
794 | 0.14835623 | 0.00484621
795 | 0.14893055 | 0.00475363
796 | 0.14937307 | 0.00473077
797 | 0.14979008 | 0.00476399
798 | 0.1502903 | 0.00484022
799 | 0.15032648 | 0.00485182
800 | 0.15081809 | 0.00493571
801 | 0.1514134 | 0.00503533
802 | 0.15139225 | 0.00502171
803 | 0.15162449 | 0.00504668
804 | 0.15181801 | 0.00504035
805 | 0.15200523 | 0.00502675
806 | 0.15243569 | 0.00514
807 | 0.15278317 | 0.00518258
808 | 0.15314841 | 0.00524563
809 | 0.15354548 | 0.00533494
810 | 0.15385649 | 0.00529754
811 | 0.15407012 | 0.00529138
812 | 0.15431407 | 0.00528712
813 | 0.15466896 | 0.00527874
814 | 0.1549107 | 0.00533481
815 | 0.15531018 | 0.00527547
816 | 0.15572716 | 0.00530003
817 | 0.15599871 | 0.00563233
818 | 0.15607756 | 0.00545853
819 | 0.15658054 | 0.00533055
820 | 0.15716293 | 0.00532468
821 | 0.1572139 | 0.00555275
822 | 0.15766284 | 0.00535687
823 | 0.15813643 | 0.00539358
824 | 0.15840255 | 0.00562443
825 | 0.15807353 | 0.00548356
826 | 0.15837088 | 0.00543106
827 | 0.15861522 | 0.00546102
828 | 0.15867606 | 0.0055645
829 | 0.15933488 | 0.00552839
830 | 0.15973249 | 0.00554159
831 | 0.15999065 | 0.00559278
832 | 0.16017136 | 0.00568201
833 | 0.16030471 | 0.00578296
834 | 0.16067526 | 0.00573564
835 | 0.16101329 | 0.005675
836 | 0.16103463 | 0.00575597
837 | 0.16157399 | 0.0057519
838 | 0.16207398 | 0.00568207
839 | 0.16244353 | 0.00566009
840 | 0.16253874 | 0.00592259
841 | 0.16261567 | 0.00581361
842 | 0.16278729 | 0.00577884
843 | 0.16300443 | 0.00585074
844 | 0.16297355 | 0.00589609
845 | 0.16359955 | 0.0058747
846 | 0.16408759 | 0.00580818
847 | 0.16423595 | 0.00570208
848 | 0.16460808 | 0.00564442
849 | 0.16482265 | 0.00573941
850 | 0.16508999 | 0.00585498
851 | 0.16553847 | 0.00591526
852 | 0.16579877 | 0.00593703
853 | 0.1659793 | 0.0059084
854 | 0.16601644 | 0.00584472
855 | 0.16580898 | 0.0057619
856 | 0.16618067 | 0.00585882
857 | 0.16631268 | 0.0058843
858 | 0.16644393 | 0.00589678
859 | 0.16717604 | 0.00600381
860 | 0.16710825 | 0.00593841
861 | 0.16725081 | 0.00595472
862 | 0.16769642 | 0.00606689
863 | 0.16802476 | 0.0061017
864 | 0.16810234 | 0.00605816
865 | 0.16821538 | 0.00605403
866 | 0.16849954 | 0.00612298
867 | 0.16917789 | 0.00596355
868 | 0.16956328 | 0.00598654
869 | 0.16987237 | 0.00600825
870 | 0.17024405 | 0.00592861
871 | 0.17034236 | 0.00610409
872 | 0.17015812 | 0.005926
873 | 0.16999792 | 0.00574598
874 | 0.17027028 | 0.00601994
875 | 0.1705431 | 0.00621614
876 | 0.1709604 | 0.00629377
877 | 0.17140402 | 0.00623403
878 | 0.17155677 | 0.00603364
879 | 0.17186029 | 0.00623605
880 | 0.17215589 | 0.0063994
881 | 0.17240641 | 0.00642261
882 | 0.17251739 | 0.00636293
883 | 0.17295875 | 0.00626657
884 | 0.17333087 | 0.00620171
885 | 0.17351992 | 0.00618947
886 | 0.17406757 | 0.0063611
887 | 0.17391978 | 0.0064527
888 | 0.17371131 | 0.00646141
889 | 0.17390049 | 0.00637838
890 | 0.17453733 | 0.00656667
891 | 0.17494267 | 0.00643206
892 | 0.17517477 | 0.00626264
893 | 0.17528789 | 0.00647481
894 | 0.17604534 | 0.00652421
895 | 0.17631711 | 0.00647495
896 | 0.17616002 | 0.00634725
897 | 0.17609808 | 0.00621809
898 | 0.17626289 | 0.00629091
899 | 0.17691667 | 0.00648394
900 | 0.17781033 | 0.00671914
901 | 0.17721674 | 0.00655719
902 | 0.17736943 | 0.00646565
903 | 0.17772996 | 0.00647732
904 | 0.17808536 | 0.00661224
905 | 0.17840254 | 0.00694465
906 | 0.17842428 | 0.00680154
907 | 0.17866859 | 0.00658232
908 | 0.17961386 | 0.00653309
909 | 0.17866366 | 0.00671222
910 | 0.17853446 | 0.00676604
911 | 0.17890513 | 0.00676111
912 | 0.17927077 | 0.006812
913 | 0.17995909 | 0.00701899
914 | 0.18033245 | 0.00714963
915 | 0.18045726 | 0.0070931
916 | 0.18069348 | 0.00658108
917 | 0.18095472 | 0.00647435
918 | 0.18095174 | 0.00661064
919 | 0.18089283 | 0.00688215
920 | 0.18229403 | 0.00679032
921 | 0.18150774 | 0.00684125
922 | 0.18096249 | 0.00688043
923 | 0.18162544 | 0.00692046
924 | 0.18270802 | 0.00710831
925 | 0.1823526 | 0.0069888
926 | 0.18165663 | 0.00684346
927 | 0.18158825 | 0.00670476
928 | 0.18297963 | 0.00655141
929 | 0.18348694 | 0.00684951
930 | 0.18365756 | 0.0072075
931 | 0.18475285 | 0.00652674
932 | 0.18391505 | 0.00600011
933 | 0.18361929 | 0.00607023
934 | 0.18402183 | 0.00682444
935 | 0.18375212 | 0.00809568
936 | 0.18620497 | 0.00788907
937 | 0.18714306 | 0.00734066
938 | 0.18562157 | 0.0070175
939 | 0.18313742 | 0.00662445
940 | 0.18543634 | 0.00724249
941 | 0.1871272 | 0.00743526
942 | 0.18628018 | 0.006811
943 | 0.18563084 | 0.00667912
944 | 0.18795499 | 0.00628506
945 | 0.18934745 | 0.00626802
946 | 0.18592668 | 0.00680293
947 | 0.18536185 | 0.00683477
948 | 0.18732415 | 0.00739518
949 | 0.18999584 | 0.008139
950 | 0.19031028 | 0.00816103
951 | 0.18727665 | 0.00761318
952 | 0.18766198 | 0.00729674
953 | 0.18997721 | 0.00717407
954 | 0.18743032 | 0.00726545
955 | 0.19140342 | 0.00702
956 | 0.19212162 | 0.00721786
957 | 0.18870568 | 0.00749046
958 | 0.19136809 | 0.0083183
959 | 0.1907613 | 0.00765132
960 | 0.18942945 | 0.00704587
961 | 0.1885995 | 0.00733474
962 | 0.1889275 | 0.00778005
963 | 0.18890491 | 0.00770629
964 | 0.19002272 | 0.00730356
965 | 0.19365317 | 0.00710473
966 | 0.19388518 | 0.00719042
967 | 0.19210596 | 0.00699651
968 | 0.1910594 | 0.00698031
969 | 0.19519794 | 0.00806047
970 | 0.1913276 | 0.00783175
971 | 0.19043286 | 0.00746623
972 | 0.19245365 | 0.00734988
973 | 0.19320399 | 0.00745607
974 | 0.1922946 | 0.0075725
975 | 0.19300814 | 0.00768594
976 | 0.18773159 | 0.00822015
977 | 0.18786848 | 0.00818293
978 | 0.18799116 | 0.00814069
979 | 0.18815747 | 0.00807187
980 | 0.18830177 | 0.00801696
981 | 0.18845513 | 0.00802332
982 | 0.18858798 | 0.00803412
983 | 0.18846115 | 0.0080571
984 | 0.18830523 | 0.00808761
985 | 0.18847117 | 0.00814164
986 | 0.18877158 | 0.00820633
987 | 0.18906507 | 0.00823746
988 | 0.18935427 | 0.00823673
989 | 0.18956748 | 0.00824292
990 | 0.18965104 | 0.00826095
991 | 0.18973657 | 0.0082691
992 | 0.18983243 | 0.00824815
993 | 0.18993065 | 0.00823333
994 | 0.19020048 | 0.00827472
995 | 0.19046658 | 0.00831914
996 | 0.19078739 | 0.0083097
997 | 0.19111654 | 0.00829468
998 | 0.19133098 | 0.00834184
999 | 0.19149777 | 0.00841854
1000 | 0.19157669 | 0.00847687
1001 | 0.19158016 | 0.00851656
1002 | 0.19165269 | 0.00852423
1003 | 0.19183616 | 0.00848103
1004 | 0.19201444 | 0.0084414
1005 | 0.19217873 | 0.00840172
1006 | 0.19234669 | 0.0083683
1007 | 0.19257808 | 0.00838404
1008 | 0.19280688 | 0.00840083
1009 | 0.19289203 | 0.0084689
1010 | 0.19296119 | 0.00854464
1011 | 0.19306296 | 0.00862375
1012 | 0.19317968 | 0.00870659
1013 | 0.19336464 | 0.00872907
1014 | 0.19359335 | 0.0087041
1015 | 0.19377942 | 0.00872292
1016 | 0.19390298 | 0.00880318
1017 | 0.19399659 | 0.00887587
1018 | 0.19402055 | 0.00892729
1019 | 0.19405696 | 0.00896918
1020 | 0.19421427 | 0.00895448
1021 | 0.19437018 | 0.00894208
1022 | 0.1945574 | 0.00892912
1023 | 0.19474201 | 0.00890886
1024 | 0.19489419 | 0.00888979
1025 | 0.19503847 | 0.00888353
1026 | 0.19514547 | 0.00888871
1027 | 0.19522429 | 0.0088965
1028 | 0.19531748 | 0.0089305
1029 | 0.19544069 | 0.0089919
1030 | 0.19559953 | 0.00902768
1031 | 0.19582398 | 0.00899551
1032 | 0.19602636 | 0.00896066
1033 | 0.19612476 | 0.00890703
1034 | 0.19622158 | 0.00885824
1035 | 0.1962872 | 0.00887031
1036 | 0.19635037 | 0.00888467
1037 | 0.19641879 | 0.00888507
1038 | 0.19649193 | 0.00889405
1039 | 0.19663525 | 0.0088836
1040 | 0.196798 | 0.00885546
1041 | 0.19692709 | 0.00882147
1042 | 0.19702443 | 0.00880393
1043 | 0.19711824 | 0.00881354
1044 | 0.19722006 | 0.00884166
1045 | 0.19732657 | 0.00886296
1046 | 0.19745705 | 0.00885381
1047 | 0.19759928 | 0.00884641
1048 | 0.19785677 | 0.00885359
1049 | 0.19811428 | 0.00886184
1050 | 0.19828652 | 0.008855
1051 | 0.19844116 | 0.00884669
1052 | 0.19846544 | 0.00887196
1053 | 0.19846195 | 0.00891511
1054 | 0.19851774 | 0.00894312
1055 | 0.19861969 | 0.00894519
1056 | 0.19877024 | 0.00893909
1057 | 0.19895677 | 0.00893747
1058 | 0.19912659 | 0.00891676
1059 | 0.19921927 | 0.00887663
1060 | 0.19928779 | 0.00884581
1061 | 0.19931908 | 0.00887229
1062 | 0.19935 | 0.00890286
1063 | 0.19944009 | 0.00888876
1064 | 0.19953996 | 0.00886528
1065 | 0.19973086 | 0.00885735
1066 | 0.19993171 | 0.00886108
1067 | 0.20010941 | 0.00886597
1068 | 0.20026131 | 0.00886747
1069 | 0.2002496 | 0.008887
1070 | 0.2001352 | 0.00893299
1071 | 0.20015368 | 0.0089699
1072 | 0.20031723 | 0.00898079
1073 | 0.20047644 | 0.00897932
1074 | 0.20065169 | 0.00892286
1075 | 0.20080161 | 0.00887443
1076 | 0.20079386 | 0.00886601
1077 | 0.20077142 | 0.0088569
1078 | 0.20067129 | 0.00885262
1079 | 0.20056351 | 0.00885602
1080 | 0.20052934 | 0.00882742
1081 | 0.20053723 | 0.00881533
1082 | 0.20066611 | 0.00887257
1083 | 0.20081778 | 0.00891718
1084 | 0.20090255 | 0.00895208
1085 | 0.20094354 | 0.00897701
1086 | 0.20096707 | 0.00896232
1087 | 0.20093498 | 0.00889199
1088 | 0.20090413 | 0.0088491
1089 | 0.20098552 | 0.00890882
1090 | 0.20109764 | 0.00895717
1091 | 0.20129511 | 0.00895689
1092 | 0.20148809 | 0.00895601
1093 | 0.20157011 | 0.00896298
1094 | 0.20162657 | 0.00897255
1095 | 0.20164594 | 0.00901158
1096 | 0.20167246 | 0.00904869
1097 | 0.20168611 | 0.00904139
1098 | 0.20170474 | 0.00903384
1099 | 0.20180301 | 0.00909495
1100 | 0.20192365 | 0.00918807
1101 | 0.2020113 | 0.00925466
1102 | 0.20209353 | 0.00926902
1103 | 0.20215654 | 0.00924978
1104 | 0.20212922 | 0.00921221
1105 | 0.20210436 | 0.00919092
1106 | 0.20221642 | 0.00915391
1107 | 0.20238793 | 0.00910973
1108 | 0.20263836 | 0.00913275
1109 | 0.20288782 | 0.00917654
1110 | 0.20310226 | 0.00913981
1111 | 0.20332196 | 0.00908668
1112 | 0.20336251 | 0.0090927
1113 | 0.20332666 | 0.00912803
1114 | 0.2033319 | 0.00919524
1115 | 0.203383 | 0.00928647
1116 | 0.2035124 | 0.00938421
1117 | 0.2037292 | 0.0093853
1118 | 0.20399515 | 0.00935617
1119 | 0.20412377 | 0.00937424
1120 | 0.20412758 | 0.00942114
1121 | 0.2039113 | 0.0095739
1122 | 0.20366554 | 0.0097553
1123 | 0.20355177 | 0.00980374
1124 | 0.20356014 | 0.00976484
1125 | 0.20392187 | 0.00963079
1126 | 0.20432714 | 0.00958888
1127 | 0.2044739 | 0.00953918
1128 | 0.20432091 | 0.00944575
1129 | 0.20411038 | 0.00936229
1130 | 0.20396701 | 0.00932351
1131 | 0.20384204 | 0.00933246
1132 | 0.2040083 | 0.00928952
1133 | 0.20433886 | 0.00929443
1134 | 0.20472653 | 0.00932888
1135 | 0.20500591 | 0.00932565
1136 | 0.20503414 | 0.00927561
1137 | 0.20501418 | 0.00925228
1138 | 0.20491223 | 0.00937505
1139 | 0.20480232 | 0.00953426
1140 | 0.20486483 | 0.00955503
1141 | 0.20504153 | 0.00948919
1142 | 0.20539908 | 0.00938882
1143 | 0.2057564 | 0.00929995
1144 | 0.20592871 | 0.00927258
1145 | 0.20592396 | 0.00932819
1146 | 0.20589307 | 0.0093933
1147 | 0.20570448 | 0.00948207
1148 | 0.20544477 | 0.00952924
1149 | 0.20541513 | 0.00944125
1150 | 0.20544608 | 0.00937503
1151 | 0.20562334 | 0.00937206
1152 | 0.20582369 | 0.00936948
1153 | 0.20591684 | 0.00934232
1154 | 0.20592454 | 0.00933248
1155 | 0.20585349 | 0.0094092
1156 | 0.2057862 | 0.00950519
1157 | 0.20576951 | 0.00955785
1158 | 0.20582184 | 0.00959002
1159 | 0.20600958 | 0.00965459
1160 | 0.20616917 | 0.00970402
1161 | 0.20629211 | 0.009717
1162 | 0.20637858 | 0.00971573
1163 | 0.20643464 | 0.00971341
1164 | 0.20641211 | 0.00967419
1165 | 0.20638052 | 0.00964729
1166 | 0.20646998 | 0.00971106
1167 | 0.20661803 | 0.00976159
1168 | 0.20677562 | 0.00975577
1169 | 0.20689516 | 0.00974119
1170 | 0.206953 | 0.00970259
1171 | 0.2069827 | 0.0096495
1172 | 0.20694001 | 0.00959833
1173 | 0.20687957 | 0.00955049
1174 | 0.20688653 | 0.00954621
1175 | 0.20693254 | 0.00957854
1176 | 0.20700955 | 0.00961446
1177 | 0.20712137 | 0.00961268
1178 | 0.20720795 | 0.00958847
1179 | 0.2071666 | 0.00959671
1180 | 0.20712309 | 0.00960042
1181 | 0.20712166 | 0.00958866
1182 | 0.20710902 | 0.00958052
1183 | 0.20714791 | 0.00955177
1184 | 0.20722368 | 0.00950959
1185 | 0.20734282 | 0.00946104
1186 | 0.20746467 | 0.00942881
1187 | 0.2075299 | 0.00943019
1188 | 0.20755379 | 0.00943951
1189 | 0.20756498 | 0.00946336
1190 | 0.20756717 | 0.00950191
1191 | 0.20757619 | 0.00952354
1192 | 0.2076422 | 0.00950719
1193 | 0.20775935 | 0.00946716
1194 | 0.20786496 | 0.00946667
1195 | 0.2079384 | 0.00947934
1196 | 0.20795396 | 0.00947924
1197 | 0.20794544 | 0.00948852
1198 | 0.20792055 | 0.00949432
1199 | 0.20789763 | 0.00947974
1200 | 0.20791478 | 0.00946279
1201 | 0.20799974 | 0.00946056
1202 | 0.20815127 | 0.00947202
1203 | 0.20828715 | 0.00948237
1204 | 0.20835385 | 0.00948689
1205 | 0.20837231 | 0.00948266
1206 | 0.20835188 | 0.00946276
1207 | 0.20834252 | 0.00944769
1208 | 0.20836373 | 0.00943813
1209 | 0.20840505 | 0.00941173
1210 | 0.20848075 | 0.00939193
1211 | 0.20859174 | 0.00939115
1212 | 0.20871076 | 0.00941569
1213 | 0.20875184 | 0.00944842
1214 | 0.20874819 | 0.0094598
1215 | 0.20875469 | 0.00946467
1216 | 0.20878036 | 0.00947061
1217 | 0.20886783 | 0.00946833
1218 | 0.20899007 | 0.00947191
1219 | 0.20910232 | 0.00950098
1220 | 0.20920615 | 0.00953483
1221 | 0.20929356 | 0.0095409
1222 | 0.2093372 | 0.0095269
1223 | 0.20931804 | 0.00950926
1224 | 0.20928018 | 0.00949049
1225 | 0.20927803 | 0.00946822
1226 | 0.20933163 | 0.00944705
1227 | 0.20941672 | 0.00943914
1228 | 0.20951207 | 0.00943
1229 | 0.20955589 | 0.00939573
1230 | 0.20954263 | 0.00939342
1231 | 0.20950229 | 0.00940989
1232 | 0.2094551 | 0.00941117
1233 | 0.20942752 | 0.00941765
1234 | 0.20945156 | 0.00943697
1235 | 0.20952806 | 0.00943395
1236 | 0.20964882 | 0.0094071
1237 | 0.20977576 | 0.00938508
1238 | 0.20986059 | 0.00935814
1239 | 0.20988362 | 0.00932337
1240 | 0.20987824 | 0.00929087
1241 | 0.20990352 | 0.0092464
1242 | 0.20995899 | 0.0091741
1243 | 0.21002653 | 0.00911214
1244 | 0.21013193 | 0.00911414
1245 | 0.21024625 | 0.00912325
1246 | 0.21034344 | 0.00912297
1247 | 0.21037516 | 0.00919452
1248 | 0.21034428 | 0.00923018
1249 | 0.21032508 | 0.00924192
1250 | 0.21031895 | 0.00928971
1251 | 0.21036582 | 0.00932568
1252 | 0.21048303 | 0.00935513
1253 | 0.21063411 | 0.00938965
1254 | 0.21076918 | 0.00943788
1255 | 0.21086888 | 0.00946751
1256 | 0.21092637 | 0.00947338
1257 | 0.21093783 | 0.00948259
1258 | 0.2109278 | 0.00950044
1259 | 0.21095045 | 0.00950896
1260 | 0.21105227 | 0.00950865
1261 | 0.21119983 | 0.00951609
1262 | 0.21130899 | 0.00952549
1263 | 0.21140821 | 0.00950916
1264 | 0.21147211 | 0.0095086
1265 | 0.21145563 | 0.00954715
1266 | 0.21142772 | 0.00959635
1267 | 0.21142676 | 0.0096277
1268 | 0.21148241 | 0.0096259
1269 | 0.21155772 | 0.00963039
1270 | 0.21166317 | 0.00964603
1271 | 0.21177836 | 0.00965836
1272 | 0.21182957 | 0.00967233
1273 | 0.21179371 | 0.00967901
1274 | 0.21172547 | 0.00967152
1275 | 0.21167035 | 0.00967946
1276 | 0.21166806 | 0.00970794
1277 | 0.21174093 | 0.0097355
1278 | 0.21185645 | 0.00975674
1279 | 0.21197888 | 0.00976969
1280 | 0.21208353 | 0.00977772
1281 | 0.21212797 | 0.00980527
1282 | 0.21211107 | 0.0098208
1283 | 0.21208382 | 0.00980075
1284 | 0.21209958 | 0.00981173
1285 | 0.21220012 | 0.00981306
1286 | 0.21233794 | 0.00978211
1287 | 0.21245925 | 0.00975365
1288 | 0.21258521 | 0.00971091
1289 | 0.21265593 | 0.00970062
1290 | 0.21265805 | 0.00970292
1291 | 0.21265817 | 0.0096741
1292 | 0.21265554 | 0.00961328
1293 | 0.21264818 | 0.00956358
1294 | 0.21270332 | 0.0095349
1295 | 0.21283452 | 0.00951701
1296 | 0.21297924 | 0.00951509
1297 | 0.21307938 | 0.00952626
1298 | 0.21313158 | 0.00954355
1299 | 0.21314207 | 0.00954807
1300 | 0.21309456 | 0.00953109
1301 | 0.21305577 | 0.00953393
1302 | 0.21309149 | 0.00959336
1303 | 0.21316378 | 0.00967572
1304 | 0.21323857 | 0.00970568
1305 | 0.21331656 | 0.00970887
1306 | 0.21329936 | 0.00969957
1307 | 0.21314725 | 0.00967519
1308 | 0.2129769 | 0.00969736
1309 | 0.21280558 | 0.00974215
1310 | 0.21270911 | 0.00974536
1311 | 0.21271852 | 0.00971582
1312 | 0.21274742 | 0.00964944
1313 | 0.21278071 | 0.00956233
1314 | 0.21278989 | 0.00951498
1315 | 0.21274817 | 0.00948108
1316 | 0.21268384 | 0.00946015
1317 | 0.21258399 | 0.00946611
1318 | 0.21250191 | 0.00947619
1319 | 0.21253476 | 0.00949817
1320 | 0.21264148 | 0.00953134
1321 | 0.21279593 | 0.00954433
1322 | 0.2129668 | 0.0095443
1323 | 0.21302626 | 0.00955602
1324 | 0.21299228 | 0.00958849
1325 | 0.21289687 | 0.00964468
1326 | 0.2128206 | 0.00970351
1327 | 0.21289036 | 0.00973733
1328 | 0.21302919 | 0.00975776
1329 | 0.21316576 | 0.00969301
1330 | 0.2132751 | 0.00960867
1331 | 0.21328552 | 0.00966597
1332 | 0.21316488 | 0.00973549
1333 | 0.21303943 | 0.00973493
1334 | 0.21286532 | 0.00979223
1335 | 0.21281564 | 0.0098855
1336 | 0.21296766 | 0.00997258
1337 | 0.21316007 | 0.01006787
1338 | 0.2134306 | 0.0101103
1339 | 0.21367697 | 0.01008681
1340 | 0.21374878 | 0.01006797
1341 | 0.21373966 | 0.01010736
1342 | 0.21372637 | 0.01018684
1343 | 0.21379907 | 0.01022837
1344 | 0.2141825 | 0.01012113
1345 | 0.21478701 | 0.00999576
1346 | 0.21520913 | 0.01007353
1347 | 0.21561298 | 0.01027344
1348 | 0.215941 | 0.01031699
1349 | 0.21605769 | 0.01012984
1350 | 0.2160441 | 0.0098406
1351 | 0.21526429 | 0.00949077
1352 | 0.21500707 | 0.00913984
1353 | 0.21687245 | 0.00885107
1354 | 0.219632 | 0.0094869
1355 | 0.2227819 | 0.01003576
1356 | 0.22547439 | 0.01034072
1357 | 0.22254686 | 0.00825138
1358 | 0.21485102 | 0.00978533
1359 | 0.2038618 | 0.01039797
1360 | 0.19330236 | 0.01258795
1361 | 0.19057234 | 0.02045892
1362 | 0.1953034 | 0.02450535
1363 | 0.2078208 | 0.02598504
1364 | 0.216019 | 0.02830695
1365 | 0.20870356 | 0.02520354
1366 | 0.19635729 | 0.02459687
1367 | 0.18407974 | 0.02666564
1368 | 0.1743196 | 0.03605404
1369 | 0.18298718 | 0.04303426
1370 | 0.20227368 | 0.04406873
1371 | 0.22691584 | 0.04145981
1372 | 0.25318742 | 0.04322406
1373 | 0.2502822 | 0.04781205
1374 | 0.22707745 | 0.05463199
1375 | 0.20632164 | 0.05634129
1376 | 0.18603829 | 0.05253242
1377 | 0.18281642 | 0.04583883
1378 | 0.19366029 | 0.0492946
1379 | 0.2070957 | 0.05484341
1380 | 0.23071542 | 0.04948749
1381 | 0.24130961 | 0.04735731
1382 | 0.23215219 | 0.04057005
1383 | 0.21978478 | 0.04109728
1384 | 0.20256236 | 0.04134502
1385 | 0.20077667 | 0.04020976
1386 | 0.22126761 | 0.03561548
1387 | 0.23578246 | 0.03205324
1388 | 0.23952654 | 0.02909363
1389 | 0.23966198 | 0.02723033
1390 | 0.22966202 | 0.02282559
1391 | 0.21540543 | 0.02397539
1392 | 0.20447533 | 0.02594052
1393 | 0.19975774 | 0.02616189
1394 | 0.20482247 | 0.02660214
1395 | 0.21380326 | 0.02695131
1396 | 0.22604215 | 0.02103036
1397 | 0.23555 | 0.01878557
1398 | 0.23070112 | 0.01972533
1399 | 0.2194303 | 0.020685
1400 | 0.21111269 | 0.01896545
1401 | 0.20681611 | 0.0178314
1402 | 0.21029297 | 0.01499605
1403 | 0.21469092 | 0.01472955
1404 | 0.21634623 | 0.01599192
1405 | 0.21622822 | 0.01433072
1406 | 0.21403989 | 0.01021542
1407 | 0.21127431 | 0.0074993
1408 | 0.20929149 | 0.0081378
1409 | 0.20834491 | 0.00881354
1410 | 0.20828895 | 0.00872828
1411 | 0.20950934 | 0.00868849
1412 | 0.2109772 | 0.00904999
1413 | 0.21221578 | 0.00888738
1414 | 0.21249697 | 0.00889448
1415 | 0.21190026 | 0.00877122
1416 | 0.21137261 | 0.00858466
1417 | 0.21059456 | 0.00872606
1418 | 0.20995653 | 0.00918391
1419 | 0.21029451 | 0.0095159
1420 | 0.21098733 | 0.00962247
1421 | 0.21156855 | 0.00981559
1422 | 0.21197288 | 0.01023077
1423 | 0.21215709 | 0.01040767
1424 | 0.21202333 | 0.0104073
1425 | 0.21146099 | 0.01042291
1426 | 0.21094961 | 0.01040989
1427 | 0.21109033 | 0.01040826
1428 | 0.21171495 | 0.01035879
1429 | 0.21266131 | 0.01021845
1430 | 0.21346946 | 0.01027687
1431 | 0.21318479 | 0.01044071
1432 | 0.21252528 | 0.01016297
1433 | 0.21202131 | 0.00986462
1434 | 0.2116272 | 0.00992889
1435 | 0.211586 | 0.01001322
1436 | 0.21198483 | 0.01012253
1437 | 0.21257302 | 0.00997907
1438 | 0.21327946 | 0.00963272
1439 | 0.2135632 | 0.00957833
1440 | 0.213213 | 0.00953661
1441 | 0.21291611 | 0.00939807
1442 | 0.21245413 | 0.0094588
1443 | 0.21217713 | 0.0096222
1444 | 0.21244714 | 0.00963506
1445 | 0.21277031 | 0.00963737
1446 | 0.21291323 | 0.0097134
1447 | 0.21285865 | 0.00978093
1448 | 0.21259992 | 0.00986809
1449 | 0.2123756 | 0.00994285
1450 | 0.21221736 | 0.01000098
1451 | 0.21216452 | 0.01007327
1452 | 0.2123584 | 0.0101114
1453 | 0.21258028 | 0.01013041
1454 | 0.212767 | 0.01012605
1455 | 0.21291892 | 0.01010352
1456 | 0.21294431 | 0.01012964
1457 | 0.21292976 | 0.01015345
1458 | 0.21294239 | 0.01010174
1459 | 0.21297589 | 0.01005629
1460 | 0.21311197 | 0.01002675
1461 | 0.21334286 | 0.01001944
1462 | 0.21359384 | 0.00993426
1463 | 0.21387887 | 0.0097949
1464 | 0.21400301 | 0.00974023
1465 | 0.21400619 | 0.00975664
1466 | 0.21394734 | 0.00984056
1467 | 0.21383563 | 0.00986949
1468 | 0.21391857 | 0.0097992
1469 | 0.21412985 | 0.00974948
1470 | 0.21430449 | 0.0096792
1471 | 0.21447842 | 0.00954315
1472 | 0.21442387 | 0.00952474
1473 | 0.21412301 | 0.00955713
1474 | 0.21389098 | 0.00951354
1475 | 0.21370919 | 0.00950721
1476 | 0.2136703 | 0.0095391
1477 | 0.21386603 | 0.00959532
1478 | 0.21410517 | 0.0095971
1479 | 0.21438906 | 0.00957621
1480 | 0.21457072 | 0.00960304
1481 | 0.21455511 | 0.00965965
1482 | 0.21452114 | 0.00972832
1483 | 0.21448056 | 0.00979951
1484 | 0.21448961 | 0.00986318
1485 | 0.21462996 | 0.00987668
1486 | 0.21477886 | 0.00986079
1487 | 0.21489382 | 0.00987049
1488 | 0.21496579 | 0.00991608
1489 | 0.21495652 | 0.00998943
1490 | 0.21494599 | 0.01005219
1491 | 0.21496625 | 0.01010259
1492 | 0.21499601 | 0.01015603
1493 | 0.21510811 | 0.0101504
1494 | 0.21525994 | 0.01009817
1495 | 0.21539168 | 0.01008313
1496 | 0.21548477 | 0.01010385
1497 | 0.21548367 | 0.01011564
1498 | 0.21545649 | 0.01013101
1499 | 0.21547341 | 0.01017119
1500 | 0.21551506 | 0.01021788
1501 | 0.2156212 | 0.01023234
1502 | 0.2157739 | 0.01019586
1503 | 0.215902 | 0.01019145
1504 | 0.21599047 | 0.0102382
1505 | 0.21600485 | 0.01025624
1506 | 0.21596281 | 0.01023439
1507 | 0.21590975 | 0.01017507
1508 | 0.21588798 | 0.01013117
1509 | 0.21593574 | 0.01012456
1510 | 0.21606167 | 0.01014868
1511 | 0.21618903 | 0.01016989
1512 | 0.21626441 | 0.01019688
1513 | 0.21630558 | 0.01021867
1514 | 0.21627855 | 0.01018578
1515 | 0.21623917 | 0.01014224
1516 | 0.21622023 | 0.01013919
1517 | 0.216242 | 0.01011935
1518 | 0.21635775 | 0.0100785
1519 | 0.21648426 | 0.01007063
1520 | 0.216602 | 0.01001487
1521 | 0.21667883 | 0.00995549
1522 | 0.21667071 | 0.0099548
1523 | 0.21667807 | 0.00995125
1524 | 0.21671419 | 0.00992225
1525 | 0.21678182 | 0.00991267
1526 | 0.21690793 | 0.00993146
1527 | 0.21701577 | 0.0099548
1528 | 0.2171165 | 0.00998626
1529 | 0.21721411 | 0.0100286
1530 | 0.21727261 | 0.0100868
1531 | 0.21730927 | 0.01012757
1532 | 0.21735585 | 0.01014445
1533 | 0.21741946 | 0.01016731
1534 | 0.2175028 | 0.01021044
1535 | 0.21761823 | 0.0102676
1536 | 0.21779716 | 0.01032073
1537 | 0.21795766 | 0.0103584
1538 | 0.21800876 | 0.01039045
1539 | 0.21802521 | 0.01041718
1540 | 0.21805468 | 0.01044012
1541 | 0.2180969 | 0.01047133
1542 | 0.21816906 | 0.01049312
1543 | 0.21825758 | 0.01051487
1544 | 0.21836069 | 0.01052985
1545 | 0.21846776 | 0.01052063
1546 | 0.21853235 | 0.0104729
1547 | 0.21854372 | 0.01042897
1548 | 0.21847749 | 0.01041088
1549 | 0.21841805 | 0.01036627
1550 | 0.21843167 | 0.01029378
1551 | 0.21847494 | 0.01025028
1552 | 0.21853323 | 0.01022162
1553 | 0.21857636 | 0.01018495
1554 | 0.21857473 | 0.01016758
1555 | 0.21853876 | 0.01015357
1556 | 0.21847197 | 0.010168
1557 | 0.21842141 | 0.01018527
1558 | 0.21845224 | 0.0101946
1559 | 0.21852879 | 0.01021034
1560 | 0.218623 | 0.0101967
1561 | 0.21870799 | 0.0101869
1562 | 0.21877345 | 0.01023249
1563 | 0.21879151 | 0.01027807
1564 | 0.21874782 | 0.01029949
1565 | 0.21874258 | 0.01031933
1566 | 0.21882179 | 0.01032443
1567 | 0.21896264 | 0.01034712
1568 | 0.21916524 | 0.01038257
1569 | 0.21932197 | 0.01038005
1570 | 0.21940558 | 0.01036664
1571 | 0.21947131 | 0.01038161
1572 | 0.21948138 | 0.01040194
1573 | 0.21944845 | 0.01043487
1574 | 0.21951219 | 0.01041932
1575 | 0.21967685 | 0.01035363
1576 | 0.21980798 | 0.01031434
1577 | 0.21990469 | 0.01027621
1578 | 0.21996422 | 0.01023191
1579 | 0.21999161 | 0.01019495
1580 | 0.21997413 | 0.01014815
1581 | 0.21991086 | 0.01012248
1582 | 0.21992247 | 0.01012919
1583 | 0.22003262 | 0.01014235
1584 | 0.22013167 | 0.0101494
1585 | 0.22019692 | 0.01011008
1586 | 0.22022203 | 0.01008976
1587 | 0.22017519 | 0.01012824
1588 | 0.2201273 | 0.01016383
1589 | 0.22008538 | 0.01018748
1590 | 0.22011319 | 0.01023242
1591 | 0.220238 | 0.0102834
1592 | 0.22034006 | 0.01031509
1593 | 0.22042544 | 0.01034384
1594 | 0.22050217 | 0.01036989
1595 | 0.22052784 | 0.01040864
1596 | 0.22053465 | 0.0104507
1597 | 0.2205371 | 0.01049766
1598 | 0.22055331 | 0.0105527
1599 | 0.22062106 | 0.01058592
1600 | 0.22070572 | 0.01059938
1601 | 0.22078402 | 0.01063941
1602 | 0.22085962 | 0.01069358
1603 | 0.22087082 | 0.01072851
1604 | 0.22081523 | 0.01073745
1605 | 0.22077361 | 0.01073872
1606 | 0.22080263 | 0.01075398
1607 | 0.22090209 | 0.01076656
1608 | 0.22103128 | 0.01075605
1609 | 0.22115779 | 0.01070458
1610 | 0.22124991 | 0.01064984
1611 | 0.22128673 | 0.01062453
1612 | 0.22126183 | 0.01062025
1613 | 0.22124997 | 0.01059612
1614 | 0.22132421 | 0.01056279
1615 | 0.22145815 | 0.01053765
1616 | 0.22159989 | 0.01047685
1617 | 0.22173452 | 0.01041174
1618 | 0.22184542 | 0.01040285
1619 | 0.22190419 | 0.01044263
1620 | 0.2219388 | 0.0104639
1621 | 0.22196922 | 0.01046301
1622 | 0.2220099 | 0.01049736
1623 | 0.22208743 | 0.01052861
1624 | 0.22220862 | 0.01055388
1625 | 0.22237341 | 0.01059194
1626 | 0.22249825 | 0.01059871
1627 | 0.22253974 | 0.01060225
1628 | 0.22253935 | 0.01062332
1629 | 0.22249214 | 0.01064985
1630 | 0.22248764 | 0.01068852
1631 | 0.22260396 | 0.01069326
1632 | 0.2227411 | 0.010677
1633 | 0.22286013 | 0.01069352
1634 | 0.22295466 | 0.01072471
1635 | 0.22299485 | 0.0107426
1636 | 0.22297327 | 0.01074973
1637 | 0.2229161 | 0.0107623
1638 | 0.22291896 | 0.01078125
1639 | 0.22296846 | 0.01081643
1640 | 0.2230119 | 0.01085515
1641 | 0.223068 | 0.01087423
1642 | 0.22312836 | 0.010895
1643 | 0.22314581 | 0.01091499
1644 | 0.22311246 | 0.01091956
1645 | 0.22307971 | 0.01091496
1646 | 0.22311309 | 0.01088418
1647 | 0.22320537 | 0.01085326
1648 | 0.22331485 | 0.01079885
1649 | 0.22343032 | 0.01069164
1650 | 0.22350319 | 0.01061404
1651 | 0.22350857 | 0.01056911
1652 | 0.2234505 | 0.01052781
1653 | 0.2233768 | 0.01046102
1654 | 0.22338566 | 0.01034873
1655 | 0.22348261 | 0.01025301
1656 | 0.22361419 | 0.01019305
1657 | 0.22376652 | 0.01012633
1658 | 0.22389683 | 0.01008559
1659 | 0.22393832 | 0.01010287
1660 | 0.22391824 | 0.01013242
1661 | 0.22388935 | 0.01013145
1662 | 0.22392085 | 0.0101325
1663 | 0.22406168 | 0.01012857
1664 | 0.2242296 | 0.01010968
1665 | 0.22435077 | 0.01012943
1666 | 0.22443537 | 0.01019537
1667 | 0.22446339 | 0.01025021
1668 | 0.2244256 | 0.01025093
1669 | 0.22437628 | 0.01025532
1670 | 0.22439341 | 0.01028552
1671 | 0.22452302 | 0.01030069
1672 | 0.2246968 | 0.01027019
1673 | 0.22480698 | 0.01026168
1674 | 0.22483616 | 0.0103219
1675 | 0.22480409 | 0.01038309
1676 | 0.22474682 | 0.01042448
1677 | 0.22473927 | 0.01046912
1678 | 0.22478783 | 0.0104386
1679 | 0.22491129 | 0.01038119
1680 | 0.22506765 | 0.01037472
1681 | 0.22520085 | 0.0103238
1682 | 0.22527388 | 0.01025219
1683 | 0.22524902 | 0.01021391
1684 | 0.2251538 | 0.01015818
1685 | 0.22508244 | 0.01009033
1686 | 0.22514829 | 0.01005842
1687 | 0.2252779 | 0.01003967
1688 | 0.22537097 | 0.01000028
1689 | 0.22543561 | 0.00994132
1690 | 0.22537963 | 0.00990472
1691 | 0.22524555 | 0.00986984
1692 | 0.22516935 | 0.00982613
1693 | 0.22511557 | 0.0097844
1694 | 0.22515699 | 0.00976856
1695 | 0.22527376 | 0.00974307
1696 | 0.22539794 | 0.0096511
1697 | 0.22551516 | 0.00963098
1698 | 0.22561407 | 0.009693
1699 | 0.2255826 | 0.00970449
1700 | 0.22544558 | 0.00969291
1701 | 0.22542623 | 0.00971709
1702 | 0.22548342 | 0.00975107
1703 | 0.22560129 | 0.0097656
1704 | 0.22576447 | 0.00974568
1705 | 0.22587177 | 0.00975286
1706 | 0.22595608 | 0.0098197
1707 | 0.22593491 | 0.00983044
1708 | 0.22583775 | 0.00976995
1709 | 0.22582379 | 0.00972795
1710 | 0.2258338 | 0.00976959
1711 | 0.22590184 | 0.00981422
1712 | 0.22604775 | 0.00981323
1713 | 0.22619918 | 0.00986803
1714 | 0.22626093 | 0.00991343
1715 | 0.22619864 | 0.00997245
1716 | 0.22612748 | 0.01009216
1717 | 0.2261389 | 0.01012299
1718 | 0.22620842 | 0.01007126
1719 | 0.22638185 | 0.00999015
1720 | 0.22657371 | 0.0099347
1721 | 0.22667035 | 0.00995453
1722 | 0.2267324 | 0.00996964
1723 | 0.22659087 | 0.00996355
1724 | 0.22635603 | 0.00997084
1725 | 0.22632173 | 0.00997961
1726 | 0.22639802 | 0.0100049
1727 | 0.22642544 | 0.00996233
1728 | 0.22646447 | 0.00991452
1729 | 0.22656469 | 0.00999801
1730 | 0.22656114 | 0.01008353
1731 | 0.22629884 | 0.01011041
1732 | 0.2260509 | 0.01010411
1733 | 0.22590756 | 0.01005702
1734 | 0.22583374 | 0.01003784
1735 | 0.22595331 | 0.01001418
1736 | 0.22606549 | 0.00997168
1737 | 0.22609255 | 0.0099992
1738 | 0.22606103 | 0.01005209
1739 | 0.22591107 | 0.01006072
1740 | 0.22577019 | 0.010067
1741 | 0.22575939 | 0.01008231
1742 | 0.22582114 | 0.0101253
1743 | 0.22599521 | 0.01019612
1744 | 0.22616692 | 0.01022037
1745 | 0.22620253 | 0.01023685
1746 | 0.22616839 | 0.01029016
1747 | 0.22606421 | 0.01032601
1748 | 0.22591957 | 0.0103729
1749 | 0.22576623 | 0.01043384
1750 | 0.22575152 | 0.01044843
1751 | 0.22593829 | 0.01038559
1752 | 0.22608574 | 0.01034288
1753 | 0.22607931 | 0.01031315
1754 | 0.22603807 | 0.01028113
1755 | 0.22596128 | 0.01024892
1756 | 0.22576924 | 0.0102355
1757 | 0.22553189 | 0.01025346
1758 | 0.22545543 | 0.01027557
1759 | 0.22553432 | 0.01036715
1760 | 0.22561868 | 0.01038094
1761 | 0.22566827 | 0.01030554
1762 | 0.22553702 | 0.01032352
1763 | 0.2252692 | 0.01032654
1764 | 0.22502968 | 0.0103341
1765 | 0.2249032 | 0.01038507
1766 | 0.22495559 | 0.01041967
1767 | 0.22503705 | 0.0104763
1768 | 0.21106139 | 0.00810832
1769 | 0.21058527 | 0.00729284
1770 | 0.21035948 | 0.00684541
1771 | 0.21035019 | 0.00742242
1772 | 0.21028984 | 0.00804011
1773 | 0.21070203 | 0.00833794
1774 | 0.21114047 | 0.00878584
1775 | 0.21079485 | 0.00851471
1776 | 0.21021044 | 0.00817816
1777 | 0.20989604 | 0.00834369
1778 | 0.20978478 | 0.00851712
1779 | 0.20980676 | 0.00826456
1780 | 0.20989397 | 0.00776963
1781 | 0.20996542 | 0.00749045
1782 | 0.21001415 | 0.00717902
1783 | 0.21005046 | 0.00703859
1784 | 0.20963295 | 0.00681313
1785 | 0.20921186 | 0.0065851
1786 | 0.20916454 | 0.00625816
1787 | 0.20906159 | 0.00618103
1788 | 0.2086896 | 0.00623871
1789 | 0.20841181 | 0.00656979
1790 | 0.20808406 | 0.00697072
1791 | 0.20774937 | 0.00660873
1792 | 0.20739441 | 0.00657531
1793 | 0.20739539 | 0.00643797
1794 | 0.20724487 | 0.00625751
1795 | 0.20729692 | 0.00626364
1796 | 0.20757017 | 0.00663387
1797 | 0.20689721 | 0.00700251
1798 | 0.20464523 | 0.00761426
1799 | 0.20234445 | 0.00877904
1800 | 0.2011956 | 0.00828137
1801 | 0.19985037 | 0.00826055
1802 | 0.20001233 | 0.00842197
1803 | 0.20039245 | 0.01030413
1804 | 0.1979982 | 0.0100275
1805 | 0.19396994 | 0.00952777
1806 | 0.18982655 | 0.01071344
1807 | 0.18567351 | 0.01326071
1808 | 0.18182051 | 0.01664442
1809 | 0.18174459 | 0.01729153
1810 | 0.18160966 | 0.02037456
1811 | 0.17880145 | 0.01903243
1812 | 0.17527284 | 0.02125868
1813 | 0.17006354 | 0.02227177
1814 | 0.16299567 | 0.02551994
1815 | 0.1542553 | 0.026526
1816 | 0.1434143 | 0.02612893
1817 | 0.13298281 | 0.03270069
1818 | 0.12998796 | 0.03587048
1819 | 0.12592454 | 0.04179377
1820 | 0.11920895 | 0.0418589
1821 | 0.11089581 | 0.06392667
1822 | 0.11126614 | 0.07189456
1823 | 0.11437851 | 0.08825433
1824 | 0.10707214 | 0.09836671
1825 | 0.09723834 | 0.09774174
1826 | 0.08748882 | 0.10663527
1827 | 0.07129135 | 0.11970105
1828 | 0.07313678 | 0.13632272
1829 | 0.06238087 | 0.11274253
1830 | 0.05806426 | 0.09689423
1831 | 0.0232392 | 0.0734888
1832 | 0.00806486 | 0.02550331
1833 | 0 | 0
1834 | 0 | 0
1835 | 0 | 0
1836 | 0 | 0
1837 | 0 | 0
1838 | 0 | 0
1839 | 0 | 0
1840 | 0 | 0
1841 | 0 | 0
1842 | 0 | 0
1843 | 0 | 0
1844 | 0 | 0
1845 | 0 | 0
1846 | 0 | 0
1847 | 0 | 0
1848 | 0 | 0
1849 | 0 | 0
1850 | 0 | 0
1851 | 0 | 0
1852 | 0 | 0
1853 | 0 | 0
1854 | 0 | 0
1855 | 0 | 0
1856 | 0 | 0
1857 | 0.00073864 | 0.00233578
1858 | 0.03459379 | 0.10939515
1859 | 0.10657078 | 0.22488019
1860 | 0.00668928 | 0.02115335
1861 | 0.00159771 | 0.0050524
1862 | 0.0094614 | 0.02991958
1863 | 0.00380129 | 0.01202074
1864 | 0 | 0
1865 | 0 | 0
1866 | 0 | 0
1867 | 0 | 0
1868 | 0 | 0
1869 | 0 | 0
1870 | 0 | 0
1871 | 0 | 0
1872 | 0 | 0
1873 | 0 | 0
1874 | 0 | 0
1875 | 0 | 0
1876 | 0 | 0
1877 | 0.01754602 | 0.05548539
1878 | 0.00319412 | 0.0101007
1879 | 0.00050099 | 0.00158426
1880 | 0.01007654 | 0.0318648
1881 | 0.01909046 | 0.06036935
1882 | 0.02326576 | 0.0735728
1883 | 0.03316208 | 0.06852773
1884 | 0.03330804 | 0.05341102
1885 | 0.02763922 | 0.07473658
1886 | 0.05147729 | 0.11333312
1887 | 0.08266447 | 0.14831151
1888 | 0.09162033 | 0.16769923
1889 | 0.06102822 | 0.14095716
1890 | 0.05409563 | 0.12117337
1891 | 0.0329578 | 0.0822552
1892 | 0.01732202 | 0.03943582
1893 | 0.00059972 | 0.00189648
1894 | 0 | 0
1895 | 0.00181968 | 0.00575435
1896 | 0.00195343 | 0.00617728
1897 | 0 | 0
1898 | 0.00844428 | 0.02670317
1899 | 0.07852972 | 0.2483328
1900 | 0.12117644 | 0.38319355
1901 | 0.15200417 | 0.48067945
1902 | 0.10857558 | 0.34334609
1903 | 0.05462284 | 0.17273261
1904 | 0.00052785 | 0.00166921
1905 | 0.0027821 | 0.00879777
1906 | 0.03000481 | 0.07897288
1907 | 0.05784382 | 0.13621785
1908 | 0.03363162 | 0.08899631
1909 | 0.03326812 | 0.07216892
1910 | 0.02735662 | 0.07551172
1911 | 0.0285934 | 0.04928869
1912 | 0.02862008 | 0.04962286
1913 | 0.02438876 | 0.04457781
1914 | 0.02937981 | 0.04975391
1915 | 0.02521874 | 0.05437129
1916 | 0.03038768 | 0.05991017
1917 | 0.04486855 | 0.05990277
1918 | 0.0672821 | 0.06889435
1919 | 0.0786505 | 0.06736183
1920 | 0.08441443 | 0.05671272
1921 | 0.09183963 | 0.05983506
1922 | 0.08989704 | 0.04686305
1923 | 0.09221455 | 0.04115872
1924 | 0.10615151 | 0.0499052
1925 | 0.12086805 | 0.05869246
1926 | 0.13319044 | 0.05124367
1927 | 0.14264213 | 0.05113147
1928 | 0.14682916 | 0.04043262
1929 | 0.15515579 | 0.02791869
1930 | 0.16286464 | 0.02305999
1931 | 0.16506991 | 0.02402067
1932 | 0.16873221 | 0.02389165
1933 | 0.17580159 | 0.02121692
1934 | 0.18048249 | 0.02071825
1935 | 0.1824467 | 0.01724219
1936 | 0.18384607 | 0.01667497
1937 | 0.18561162 | 0.01624531
1938 | 0.187842 | 0.01636586
1939 | 0.19094928 | 0.01389694
1940 | 0.1918992 | 0.01202974
1941 | 0.19284877 | 0.0105369
1942 | 0.19317678 | 0.00910728
1943 | 0.19299105 | 0.00776687
1944 | 0.19459851 | 0.00724645
1945 | 0.19638582 | 0.0079394
1946 | 0.19885281 | 0.00840149
1947 | 0.20077601 | 0.0087665
1948 | 0.20068821 | 0.00790419
1949 | 0.20019659 | 0.0074586
1950 | 0.2000504 | 0.00816419
1951 | 0.19937249 | 0.00921261
1952 | 0.19871421 | 0.00929313
1953 | 0.19874161 | 0.00850675
1954 | 0.19873719 | 0.00795043
1955 | 0.19944885 | 0.00749876
1956 | 0.20084634 | 0.00707856
1957 | 0.2024163 | 0.0068424
1958 | 0.20356941 | 0.00719766
1959 | 0.20441845 | 0.00750335
1960 | 0.20506339 | 0.00788917
1961 | 0.20555969 | 0.00819057
1962 | 0.20622079 | 0.00826849
1963 | 0.20725894 | 0.00825606
1964 | 0.20810632 | 0.00831188
1965 | 0.20888872 | 0.00811552
1966 | 0.20946665 | 0.00797159
1967 | 0.2100769 | 0.00767313
1968 | 0.21079555 | 0.00729181
1969 | 0.21111676 | 0.00700363
1970 | 0.21110383 | 0.00667708
1971 | 0.21114071 | 0.00643075
1972 | 0.21113464 | 0.00629911
1973 | 0.21103628 | 0.00624556
1974 | 0.21095744 | 0.00632345
1975 | 0.21088095 | 0.00642417
1976 | 0.21082361 | 0.00660931
1977 | 0.21081467 | 0.00675058
1978 | 0.21077999 | 0.00664554
1979 | 0.21069965 | 0.00651801
1980 | 0.21062486 | 0.00641742
1981 | 0.21068832 | 0.00652333
1982 | 0.21088223 | 0.00668875
1983 | 0.21123579 | 0.00681182
1984 | 0.21160689 | 0.00691478
1985 | 0.21185772 | 0.00698228
1986 | 0.21196988 | 0.00702203
1987 | 0.21194334 | 0.00709132
1988 | 0.21194525 | 0.0072095
1989 | 0.21182692 | 0.00733097
1990 | 0.21154606 | 0.00743433
1991 | 0.2112933 | 0.00757992
1992 | 0.21115264 | 0.00781604
1993 | 0.21105266 | 0.00793091
1994 | 0.21098244 | 0.0077779
1995 | 0.21080124 | 0.00745734
1996 | 0.21036538 | 0.00716314
1997 | 0.20985977 | 0.00694632
1998 | 0.20955703 | 0.00670533
1999 | 0.2095259 | 0.00663087
2000 | 0.20995197 | 0.0067707
2001 | 0.21039398 | 0.00697955
2002 | 0.21035454 | 0.00775622
2003 | 0.21032426 | 0.00848686
2004 | 0.21030056 | 0.00916801
2005 | 0.21002372 | 0.00977202
2006 | 0.20981963 | 0.00975205
2007 | 0.21018854 | 0.00943332
2008 | 0.21071489 | 0.00909178
2009 | 0.21086152 | 0.0085304
2010 | 0.21080217 | 0.00800142
2011 | 0.21070497 | 0.0075996
2012 | 0.21059592 | 0.00730413
2013 | 0.21068105 | 0.00735259
2014 | 0.21103051 | 0.00756696
2015 | 0.21136816 | 0.00753225
2016 | 0.21195045 | 0.00750797
2017 | 0.21285582 | 0.0076745
2018 | 0.21340172 | 0.00791461
2019 | 0.21392903 | 0.00810425
2020 | 0.21449554 | 0.00831277
2021 | 0.21479371 | 0.00833314
2022 | 0.21487062 | 0.00809242
2023 | 0.21495113 | 0.00791657
2024 | 0.21506891 | 0.00784275
2025 | 0.21517709 | 0.00774008
2026 | 0.21525426 | 0.00762157
2027 | 0.21528824 | 0.0075808
2028 | 0.21531589 | 0.00758105
2029 | 0.21531935 | 0.00747693
2030 | 0.21512179 | 0.00740695
2031 | 0.21493745 | 0.0074619
2032 | 0.21476118 | 0.00756041
2033 | 0.21482332 | 0.00786485
2034 | 0.21509734 | 0.00804828
2035 | 0.21515939 | 0.00807813
2036 | 0.21508339 | 0.00812948
2037 | 0.21498325 | 0.00808023
2038 | 0.21489052 | 0.00794227
2039 | 0.21493118 | 0.00789646
2040 | 0.21507123 | 0.0080665
2041 | 0.21503758 | 0.0083741
2042 | 0.21488234 | 0.00851056
2043 | 0.21486136 | 0.00847264
2044 | 0.21491465 | 0.00856494
2045 | 0.21514067 | 0.00864407
2046 | 0.21534383 | 0.00872241
2047 | 0.21525502 | 0.00875191
2048 | 0.21528432 | 0.00873181
2049 | 0.21547648 | 0.00869341
2050 | 0.21552792 | 0.008755
2051 | 0.21557085 | 0.00894612
2052 | 0.21555845 | 0.00903406
2053 | 0.21549647 | 0.00893262
2054 | 0.21562639 | 0.00862324
2055 | 0.21592109 | 0.00817162
2056 | 0.21609065 | 0.00784035
2057 | 0.21624605 | 0.00764404
2058 | 0.21631572 | 0.0075235
2059 | 0.21634567 | 0.00757629
2060 | 0.2165225 | 0.00747795
2061 | 0.21645804 | 0.00763798
2062 | 0.21632829 | 0.00789507
2063 | 0.21623757 | 0.00803594
2064 | 0.21597953 | 0.00806798
2065 | 0.21582408 | 0.008136
2066 | 0.21598394 | 0.00819768
2067 | 0.21619086 | 0.00830166
2068 | 0.21639033 | 0.00857126
2069 | 0.21660967 | 0.00880263
2070 | 0.21660736 | 0.00874831
2071 | 0.21634027 | 0.00858663
2072 | 0.21610503 | 0.00846892
2073 | 0.21594925 | 0.00843415
2074 | 0.21605337 | 0.00857218
2075 | 0.21636608 | 0.0087377
2076 | 0.21658607 | 0.00874776
2077 | 0.21679337 | 0.00866334
2078 | 0.21673207 | 0.00849556
2079 | 0.2165983 | 0.00846229
2080 | 0.21658285 | 0.00849854
2081 | 0.21660849 | 0.00861756
2082 | 0.21664052 | 0.00878609
2083 | 0.21674044 | 0.00884462
2084 | 0.21689706 | 0.00878546
2085 | 0.21704832 | 0.00868915
2086 | 0.2170964 | 0.00862677
2087 | 0.21687658 | 0.00862427
2088 | 0.2165056 | 0.00861795
2089 | 0.21629961 | 0.00850162
2090 | 0.21614309 | 0.00834073
2091 | 0.21612553 | 0.00836217
2092 | 0.21618995 | 0.00831089
2093 | 0.21612613 | 0.0080658
2094 | 0.21628991 | 0.00800338
2095 | 0.21639606 | 0.00793952
2096 | 0.21656115 | 0.00803967
2097 | 0.21673866 | 0.00811724
2098 | 0.21675825 | 0.00801391
2099 | 0.21688089 | 0.00795229
2100 | 0.2170465 | 0.00795052
2101 | 0.21707878 | 0.00791923
2102 | 0.21708497 | 0.00783099
2103 | 0.21712175 | 0.00780388
2104 | 0.21704657 | 0.00792335
2105 | 0.2170192 | 0.00799834
2106 | 0.21699741 | 0.0080166
2107 | 0.21686761 | 0.00814052
2108 | 0.21696174 | 0.00817288
2109 | 0.21697339 | 0.00829932
2110 | 0.21705727 | 0.0084336
2111 | 0.21736038 | 0.00843798
2112 | 0.21747145 | 0.00849541
2113 | 0.21747983 | 0.00856432
2114 | 0.21745503 | 0.00854865
2115 | 0.21727411 | 0.00840967
2116 | 0.2171768 | 0.00829147
2117 | 0.21718219 | 0.00817998
2118 | 0.21705778 | 0.00807419
2119 | 0.21679755 | 0.00801948
2120 | 0.21662593 | 0.00797267
2121 | 0.21663544 | 0.00790201
2122 | 0.21666995 | 0.00794043
2123 | 0.21658301 | 0.00794018
2124 | 0.21649262 | 0.00774764
2125 | 0.21650565 | 0.00774582
2126 | 0.21641695 | 0.00787968
2127 | 0.2163754 | 0.00810783
2128 | 0.21645346 | 0.00842957
2129 | 0.21625805 | 0.00840895
2130 | 0.21599308 | 0.0082915
2131 | 0.21587226 | 0.00826352
2132 | 0.21576042 | 0.00825079
2133 | 0.21571143 | 0.00830284
2134 | 0.21584705 | 0.00819366
2135 | 0.21603322 | 0.00800566
2136 | 0.21626508 | 0.00784745
2137 | 0.21645534 | 0.00777566
2138 | 0.21639052 | 0.00785284
2139 | 0.21618113 | 0.00795183
2140 | 0.21594855 | 0.00795406
2141 | 0.21575817 | 0.007979
2142 | 0.21556517 | 0.00809514
2143 | 0.21534185 | 0.0083445
2144 | 0.21526864 | 0.00855078
2145 | 0.2151719 | 0.0086564
2146 | 0.21505852 | 0.0085039
2147 | 0.21493129 | 0.00821825
2148 | 0.21461701 | 0.00798121
2149 | 0.21437156 | 0.00776227
2150 | 0.21416083 | 0.00767094
2151 | 0.21405025 | 0.00759727
2152 | 0.21412501 | 0.00753789
2153 | 0.2143161 | 0.00744253
2154 | 0.21445303 | 0.0073902
2155 | 0.2144713 | 0.00742213
2156 | 0.21441989 | 0.00744008
2157 | 0.21417455 | 0.0074875
2158 | 0.21388128 | 0.00759776
2159 | 0.21365127 | 0.00759976
2160 | 0.2133873 | 0.00753755
2161 | 0.21312538 | 0.00761243
2162 | 0.21298769 | 0.00774298
2163 | 0.21274337 | 0.00781741
2164 | 0.21242258 | 0.00797405
2165 | 0.21208069 | 0.00794227
2166 | 0.21177432 | 0.00789731
2167 | 0.21176603 | 0.00806695
2168 | 0.2120235 | 0.00828729
2169 | 0.21238872 | 0.0083685
2170 | 0.21282116 | 0.00829376
2171 | 0.2130682 | 0.00814607
2172 | 0.21277532 | 0.00791433
2173 | 0.21232948 | 0.00780001
2174 | 0.21170607 | 0.00760518
2175 | 0.21110757 | 0.00755701
2176 | 0.21069603 | 0.00777899
2177 | 0.21052492 | 0.00793346
2178 | 0.21069691 | 0.00797996
2179 | 0.21078777 | 0.00804684
2180 | 0.21072447 | 0.00804554
2181 | 0.21076074 | 0.00808655
2182 | 0.21077132 | 0.00810316
2183 | 0.21065867 | 0.0080403
2184 | 0.21054776 | 0.00799431
2185 | 0.21028295 | 0.0079512
2186 | 0.20967257 | 0.00775534
2187 | 0.20931843 | 0.00778225
2188 | 0.20893757 | 0.007951
2189 | 0.20869896 | 0.00796538
2190 | 0.20882353 | 0.00791948
2191 | 0.20891044 | 0.00762717
2192 | 0.20899196 | 0.00733028
2193 | 0.20891985 | 0.00750883
2194 | 0.20879468 | 0.00768369
2195 | 0.20890394 | 0.00761354
2196 | 0.20898803 | 0.00749194
2197 | 0.20888233 | 0.00729217
2198 | 0.20880261 | 0.00723779
2199 | 0.20866075 | 0.00736702
2200 | 0.20862064 | 0.00744704
2201 | 0.20872524 | 0.00723701
2202 | 0.2087281 | 0.0069276
2203 | 0.208757 | 0.00671165
2204 | 0.20885424 | 0.00681959
2205 | 0.2087913 | 0.00723614
2206 | 0.20869283 | 0.00757062
2207 | 0.20852737 | 0.00760776
2208 | 0.20838623 | 0.00767936
2209 | 0.20845839 | 0.00786248
2210 | 0.20844841 | 0.00797798
2211 | 0.20835094 | 0.00771024
2212 | 0.20847292 | 0.00737127
2213 | 0.20840669 | 0.00734048
2214 | 0.20820889 | 0.00729098
2215 | 0.20816751 | 0.00728572
2216 | 0.20808847 | 0.00721439
2217 | 0.20845599 | 0.00700029
2218 | 0.20903251 | 0.0067584
2219 | 0.20924628 | 0.00650701
2220 | 0.20936248 | 0.00645431
2221 | 0.20938244 | 0.0066451
2222 | 0.20947039 | 0.00706026
2223 | 0.20951426 | 0.0075819
2224 | 0.20948856 | 0.00802198
2225 | 0.20960844 | 0.00833292
2226 | 0.20992628 | 0.00838839
2227 | 0.21030264 | 0.0083349
2228 | 0.21064416 | 0.00806241
2229 | 0.21085458 | 0.0078347
2230 | 0.21070108 | 0.00767264
2231 | 0.21034971 | 0.00758652
2232 | 0.21007328 | 0.00771926
2233 | 0.20993479 | 0.00802416
2234 | 0.2096304 | 0.00822225
2235 | 0.20931724 | 0.00831792
2236 | 0.20938249 | 0.00851234
2237 | 0.20962337 | 0.00860644
2238 | 0.209692 | 0.00833309
2239 | 0.20947178 | 0.00807981
2240 | 0.2091957 | 0.00766854
2241 | 0.20876995 | 0.00721202
2242 | 0.20833175 | 0.00667743
2243 | 0.20816568 | 0.00621167
2244 | 0.20797157 | 0.00606998
2245 | 0.20789549 | 0.00612623
2246 | 0.2080828 | 0.0062496
2247 | 0.20830341 | 0.00665713
2248 | 0.20846918 | 0.0071817
2249 | 0.20880342 | 0.00741204
2250 | 0.20915473 | 0.0075191
2251 | 0.20937781 | 0.00757899
2252 | 0.20973058 | 0.00767745
2253 | 0.21025629 | 0.00784973
2254 | 0.21054876 | 0.00803705
2255 | 0.21036558 | 0.00803901
2256 | 0.2099946 | 0.00787308
2257 | 0.20941159 | 0.0075489
2258 | 0.2089798 | 0.00742369
2259 | 0.20907371 | 0.00751161
2260 | 0.20931447 | 0.00753046
2261 | 0.20986012 | 0.00745341
2262 | 0.21058795 | 0.00735228
2263 | 0.2107162 | 0.00713789
2264 | 0.21032134 | 0.00703242
2265 | 0.20980549 | 0.00687819
2266 | 0.20935135 | 0.00665953
2267 | 0.20924918 | 0.00648574
2268 | 0.20932153 | 0.00615566
2269 | 0.2091713 | 0.00617629
2270 | 0.20924768 | 0.00648248
2271 | 0.20882586 | 0.00657898
2272 | 0.20818777 | 0.00677309
2273 | 0.20807572 | 0.00692727
2274 | 0.20795465 | 0.00696864
2275 | 0.20859805 | 0.00666445
2276 | 0.20928769 | 0.00679623
2277 | 0.20964725 | 0.0070084
2278 | 0.21026385 | 0.00706976
2279 | 0.21074136 | 0.00744615
2280 | 0.21103588 | 0.00777706
2281 | 0.21133184 | 0.00784834
2282 | 0.2116001 | 0.00753982
2283 | 0.21163896 | 0.00748458
2284 | 0.21152134 | 0.00757003
2285 | 0.21143293 | 0.0075245
2286 | 0.21142869 | 0.00728535
2287 | 0.21137938 | 0.00732247
2288 | 0.21084633 | 0.00737555
2289 | 0.21021 | 0.00744232
2290 | 0.20957819 | 0.00746098
2291 | 0.20935348 | 0.00746652
2292 | 0.20998521 | 0.0077795
2293 | 0.21060276 | 0.00827091
2294 | 0.21105495 | 0.00863382
2295 | 0.21136685 | 0.00883654
2296 | 0.21122746 | 0.00847627
2297 | 0.21097136 | 0.0081755
2298 | 0.21068606 | 0.0077492
2299 | 0.2104952 | 0.00702735
2300 | 0.21039191 | 0.00646525
2301 | 0.21008146 | 0.00635121
2302 | 0.20967345 | 0.00661902
2303 | 0.20964924 | 0.00713878
2304 | 0.20973742 | 0.00771386
2305 | 0.20956151 | 0.00810257
2306 | 0.2093561 | 0.00833716
2307 | 0.20923188 | 0.00866874
2308 | 0.20949344 | 0.00869785
2309 | 0.20953195 | 0.00889441
2310 | 0.20947281 | 0.00896052
2311 | 0.20981829 | 0.00920515
2312 | 0.20990045 | 0.00914862
2313 | 0.20993769 | 0.00858783
2314 | 0.21047322 | 0.00852918
2315 | 0.21071693 | 0.00861202
2316 | 0.21079545 | 0.00892373
2317 | 0.21091428 | 0.00897349
2318 | 0.21101014 | 0.00866539
2319 | 0.21109875 | 0.00830627
2320 | 0.21066415 | 0.00752118
2321 | 0.21032123 | 0.00690592
2322 | 0.21010034 | 0.00647515
2323 | 0.20985547 | 0.00630016
2324 | 0.21010748 | 0.0065717
2325 | 0.20994368 | 0.00736333
2326 | 0.20947115 | 0.00881459
2327 | 0.2093555 | 0.01040637
2328 | 0.20925227 | 0.01167241
2329 | 0.20913756 | 0.01215624
2330 | 0.20891449 | 0.01214782
2331 | 0.20840836 | 0.01213342
2332 | 0.20802233 | 0.01198697
2333 | 0.20767403 | 0.01161317
2334 | 0.2073572 | 0.01155493
2335 | 0.20721784 | 0.01099985
2336 | 0.20660087 | 0.01026686
2337 | 0.20577303 | 0.00973187
2338 | 0.20508531 | 0.00967885
2339 | 0.20441186 | 0.0103387
2340 | 0.20430128 | 0.0107232
2341 | 0.20465243 | 0.0106202
2342 | 0.20518646 | 0.0104016
2343 | 0.20653546 | 0.00924552
2344 | 0.20809262 | 0.00811569
2345 | 0.20928697 | 0.00773599
2346 | 0.20975837 | 0.00777023
2347 | 0.20915861 | 0.00718797
2348 | 0.2082601 | 0.00680998
2349 | 0.20728621 | 0.00782314
2350 | 0.20679471 | 0.00922418
2351 | 0.20700602 | 0.00966891
2352 | 0.20687136 | 0.010124
2353 | 0.20615657 | 0.01024492
2354 | 0.20552549 | 0.01008041
2355 | 0.20509505 | 0.01022365
2356 | 0.20473762 | 0.01057334
2357 | 0.20470545 | 0.01053091
2358 | 0.20496242 | 0.01067959
2359 | 0.20549531 | 0.01071609
2360 | 0.20616309 | 0.01063717
2361 | 0.20664342 | 0.01061578
2362 | 0.20724504 | 0.01085878
2363 | 0.20802946 | 0.01103052
2364 | 0.20812318 | 0.01126526
2365 | 0.20712182 | 0.01135751
2366 | 0.20591573 | 0.01115203
2367 | 0.20502949 | 0.01083627
2368 | 0.20475093 | 0.01203406
2369 | 0.20516816 | 0.01337694
2370 | 0.20473333 | 0.01330635
2371 | 0.20389977 | 0.01265622
2372 | 0.20358822 | 0.0117756
2373 | 0.20362565 | 0.01082551
2374 | 0.20446022 | 0.01096959
2375 | 0.20551208 | 0.01255055
2376 | 0.2061452 | 0.01374274
2377 | 0.20546088 | 0.012921
2378 | 0.20460239 | 0.01301692
2379 | 0.20389108 | 0.01290777
2380 | 0.20252702 | 0.01290718
2381 | 0.20204313 | 0.01281635
2382 | 0.20150678 | 0.01089088
2383 | 0.20261106 | 0.00789857
2384 | 0.20563737 | 0.00801298
2385 | 0.20734744 | 0.00935289
2386 | 0.20801225 | 0.00936077
2387 | 0.20715508 | 0.00775429
2388 | 0.20539054 | 0.00700414
2389 | 0.2033685 | 0.00859601
2390 | 0.20099291 | 0.01176726
2391 | 0.2000936 | 0.01422277
2392 | 0.20083055 | 0.01509616
2393 | 0.20021129 | 0.01337275
2394 | 0.19813956 | 0.01098004
2395 | 0.19706121 | 0.00845168
2396 | 0.19698057 | 0.00688554
2397 | 0.19761598 | 0.00770117
2398 | 0.19709991 | 0.0089719
2399 | 0.19882737 | 0.00996216
2400 | 0.20133129 | 0.0105297
2401 | 0.20073858 | 0.01068483
2402 | 0.2002542 | 0.01079907
2403 | 0.19639307 | 0.00961903
2404 | 0.19297363 | 0.01095195
2405 | 0.19141981 | 0.01431352
2406 | 0.18813212 | 0.01830324
2407 | 0.18942606 | 0.02214755
2408 | 0.19242485 | 0.02462607
2409 | 0.19257097 | 0.02430103
2410 | 0.1948702 | 0.02315455
2411 | 0.19511274 | 0.01991279
2412 | 0.19239904 | 0.01638049
2413 | 0.19193521 | 0.01797015
2414 | 0.18848424 | 0.02063022
2415 | 0.18536565 | 0.01939894
2416 | 0.18620376 | 0.02069916
2417 | 0.18728229 | 0.02154409
2418 | 0.18977998 | 0.02036354
2419 | 0.19128624 | 0.02266123
2420 | 0.19192578 | 0.02542714
2421 | 0.19452952 | 0.02330715
2422 | 0.19532835 | 0.02281258
2423 | 0.19630106 | 0.02311037
2424 | 0.19993667 | 0.02001746
2425 | 0.20191713 | 0.01953979
2426 | 0.2021089 | 0.02025325
2427 | 0.19814643 | 0.0225755
2428 | 0.19075093 | 0.02651862
2429 | 0.18527329 | 0.02442531
2430 | 0.18323974 | 0.01869004
2431 | 0.18646511 | 0.01491596
2432 | 0.19257133 | 0.01459559
2433 | 0.19738582 | 0.01780222
2434 | 0.19979776 | 0.01902081
2435 | 0.19963238 | 0.01797603
2436 | 0.19801649 | 0.02077896
2437 | 0.19670528 | 0.02658683
2438 | 0.19573459 | 0.03124707
2439 | 0.19450986 | 0.0336455
2440 | 0.19335082 | 0.03465767
2441 | 0.19081527 | 0.03191129
2442 | 0.19000331 | 0.03167545
2443 | 0.1896103 | 0.0335154
2444 | 0.18175855 | 0.03989124
2445 | 0.17087634 | 0.04711321
2446 | 0.1601536 | 0.0539332
2447 | 0.15292677 | 0.05701253
2448 | 0.15441316 | 0.06016306
2449 | 0.15891182 | 0.05973681
2450 | 0.16463152 | 0.06022307
2451 | 0.16564608 | 0.05840502
2452 | 0.16760835 | 0.05040278
2453 | 0.17531364 | 0.04129707
2454 | 0.18027261 | 0.0287101
2455 | 0.18611811 | 0.02120472
2456 | 0.18696605 | 0.01941117
2457 | 0.18340418 | 0.02471181
2458 | 0.17766522 | 0.02643649
2459 | 0.16797003 | 0.0287571
2460 | 0.15731619 | 0.03316985
2461 | 0.15043348 | 0.03572824
2462 | 0.14424601 | 0.03392897
2463 | 0.13437566 | 0.0370852
2464 | 0.13260476 | 0.04016776
2465 | 0.13360623 | 0.04406571
2466 | 0.13538191 | 0.05173829
2467 | 0.13653973 | 0.06139364
2468 | 0.13320211 | 0.06485607
2469 | 0.13011102 | 0.06596795
2470 | 0.13074322 | 0.06631581
2471 | 0.1343372 | 0.06938456
2472 | 0.13576555 | 0.07125816
2473 | 0.13363805 | 0.08249905
2474 | 0.13026623 | 0.09384613
2475 | 0.12283041 | 0.10097937
2476 | 0.10802535 | 0.10137468
2477 | 0.09588216 | 0.09858146
2478 | 0.0955039 | 0.09928281
2479 | 0.10059594 | 0.10998143
2480 | 0.08212119 | 0.11762294
2481 | 0.07915542 | 0.12711112
2482 | 0.07883094 | 0.12176503
2483 | 0.06581262 | 0.10412578
2484 | 0.04138725 | 0.07027741
2485 | 0.07438255 | 0.14704503
2486 | 0.15240745 | 0.23200288
2487 | 0.23574081 | 0.29505327
2488 | 0.21131046 | 0.30684847
2489 | 0.17254618 | 0.31230971
2490 | 0.13664767 | 0.25002125
2491 | 0.11015622 | 0.23606761
2492 | 0.07927344 | 0.20566337
2493 | 0.05395511 | 0.17062104
2494 | 0.05444406 | 0.13179787
2495 | 0.10835917 | 0.14318645
2496 | 0.15759228 | 0.17898344
2497 | 0.19950749 | 0.20940681
2498 | 0.21750896 | 0.21758997
2499 | 0.24282534 | 0.25434655
2500 | 0.19842701 | 0.2447027

## 080623_kufb
Wavelength (nm) | Reflectance | RMS
350 | 0.03878277 | 0.00075737
351 | 0.03944705 | 0.00069644
352 | 0.03954381 | 0.00071191
353 | 0.03970704 | 0.00087185
354 | 0.04069865 | 0.00053247
355 | 0.03988304 | 0.00065805
356 | 0.03911161 | 0.00047171
357 | 0.03844298 | 0.00048515
358 | 0.03775741 | 0.0005756
359 | 0.03763245 | 0.000581
360 | 0.03802828 | 0.00058082
361 | 0.0385206 | 0.00054457
362 | 0.03750033 | 0.00063024
363 | 0.03723009 | 0.00072208
364 | 0.03735534 | 0.00059893
365 | 0.03765751 | 0.00061374
366 | 0.03713689 | 0.00037463
367 | 0.03709236 | 0.00045048
368 | 0.03731185 | 0.00050876
369 | 0.03768301 | 0.00047262
370 | 0.03760808 | 0.00055726
371 | 0.03775547 | 0.00054109
372 | 0.03791154 | 0.00050441
373 | 0.0378156 | 0.00057459
374 | 0.03774799 | 0.00047643
375 | 0.03802169 | 0.00041577
376 | 0.03835273 | 0.00038556
377 | 0.0379731 | 0.00044545
378 | 0.03779485 | 0.0003539
379 | 0.03760057 | 0.00033398
380 | 0.03744593 | 0.00034204
381 | 0.03783639 | 0.00032706
382 | 0.03815877 | 0.00026909
383 | 0.03833262 | 0.00032241
384 | 0.0383297 | 0.00037154
385 | 0.03822921 | 0.00036539
386 | 0.03843883 | 0.0002651
387 | 0.03855573 | 0.00023986
388 | 0.03825368 | 0.00048118
389 | 0.03825371 | 0.00040045
390 | 0.03798552 | 0.00038594
391 | 0.03769771 | 0.00045499
392 | 0.03774584 | 0.00041066
393 | 0.03797553 | 0.00018806
394 | 0.03819629 | 0.00025732
395 | 0.0383045 | 0.00038947
396 | 0.03807928 | 0.00032469
397 | 0.03808168 | 0.00029042
398 | 0.03791996 | 0.00028593
399 | 0.03762477 | 0.00033968
400 | 0.03773106 | 0.00030186
401 | 0.03749868 | 0.00025372
402 | 0.03746393 | 0.00021384
403 | 0.03776816 | 0.00021992
404 | 0.03782771 | 0.0002309
405 | 0.03765246 | 0.00026941
406 | 0.03754701 | 0.00029134
407 | 0.03773508 | 0.00040609
408 | 0.03778365 | 0.00028562
409 | 0.03784493 | 0.00024539
410 | 0.03786032 | 0.00029276
411 | 0.037734 | 0.00037732
412 | 0.03767232 | 0.00031501
413 | 0.03779456 | 0.00026943
414 | 0.03800537 | 0.00027043
415 | 0.03804469 | 0.00021433
416 | 0.0379206 | 0.00027248
417 | 0.0376946 | 0.0002822
418 | 0.03745636 | 0.00027211
419 | 0.03766007 | 0.00019428
420 | 0.03793015 | 0.00021092
421 | 0.03793915 | 0.0002052
422 | 0.03759225 | 0.00018892
423 | 0.03785623 | 0.00018926
424 | 0.03769324 | 0.00018198
425 | 0.03753538 | 0.00020588
426 | 0.03774149 | 0.00020711
427 | 0.03775825 | 0.0002049
428 | 0.03763663 | 0.00019865
429 | 0.03750492 | 0.00018724
430 | 0.0375672 | 0.00020451
431 | 0.03767375 | 0.00020104
432 | 0.03755898 | 0.00019022
433 | 0.03733165 | 0.00018178
434 | 0.03735684 | 0.00020615
435 | 0.03733211 | 0.00014934
436 | 0.03725616 | 0.00013666
437 | 0.03710753 | 0.00020221
438 | 0.03674815 | 0.00024026
439 | 0.0368875 | 0.00026422
440 | 0.03709037 | 0.00025581
441 | 0.0371701 | 0.00021289
442 | 0.03711454 | 0.00024065
443 | 0.03709111 | 0.00020858
444 | 0.03709009 | 0.00018901
445 | 0.03710574 | 0.00023427
446 | 0.03702488 | 0.00024
447 | 0.03706638 | 0.00023049
448 | 0.03711762 | 0.00021869
449 | 0.03698741 | 0.00022466
450 | 0.03705002 | 0.00020438
451 | 0.03711659 | 0.00020162
452 | 0.03714656 | 0.00019417
453 | 0.03707609 | 0.00017457
454 | 0.03717917 | 0.00018233
455 | 0.03726475 | 0.00019125
456 | 0.03726709 | 0.0001964
457 | 0.03708969 | 0.00019617
458 | 0.03714969 | 0.0002061
459 | 0.03722001 | 0.00021081
460 | 0.03718938 | 0.00018905
461 | 0.03729602 | 0.00021235
462 | 0.0372698 | 0.00019852
463 | 0.03724175 | 0.00019913
464 | 0.03734374 | 0.00023215
465 | 0.03720368 | 0.00019357
466 | 0.03715741 | 0.0001787
467 | 0.03719043 | 0.00019079
468 | 0.0372605 | 0.00019578
469 | 0.03728639 | 0.00020156
470 | 0.03723125 | 0.00019051
471 | 0.03712463 | 0.0001642
472 | 0.03709785 | 0.0001899
473 | 0.03705411 | 0.00017424
474 | 0.03704388 | 0.00019057
475 | 0.03706878 | 0.00024575
476 | 0.03701476 | 0.00020226
477 | 0.03701512 | 0.00021962
478 | 0.03703788 | 0.00023328
479 | 0.03706799 | 0.00023027
480 | 0.03716678 | 0.00022008
481 | 0.03709768 | 0.0002142
482 | 0.03704788 | 0.00021691
483 | 0.03723048 | 0.00024399
484 | 0.03718537 | 0.00022977
485 | 0.03716309 | 0.00024877
486 | 0.03714486 | 0.00026587
487 | 0.03706741 | 0.0002754
488 | 0.03717522 | 0.00029896
489 | 0.03714022 | 0.00028019
490 | 0.0369673 | 0.00023712
491 | 0.0368957 | 0.00024877
492 | 0.03683937 | 0.00023805
493 | 0.03683154 | 0.00022095
494 | 0.03688716 | 0.00023901
495 | 0.03703896 | 0.00021199
496 | 0.03702148 | 0.00021001
497 | 0.03689906 | 0.00020877
498 | 0.03670741 | 0.00017986
499 | 0.03676376 | 0.00021154
500 | 0.03686579 | 0.00023196
501 | 0.03693265 | 0.00023534
502 | 0.0368664 | 0.00022453
503 | 0.03689982 | 0.00019513
504 | 0.03683585 | 0.00017823
505 | 0.03674379 | 0.00018723
506 | 0.03679502 | 0.000203
507 | 0.03666262 | 0.00020941
508 | 0.03663529 | 0.00019636
509 | 0.03670688 | 0.00018782
510 | 0.03666655 | 0.00021446
511 | 0.03674299 | 0.00019248
512 | 0.0366853 | 0.00019737
513 | 0.0364444 | 0.00023454
514 | 0.03645935 | 0.0002169
515 | 0.03649655 | 0.00021017
516 | 0.03656819 | 0.00020547
517 | 0.03668248 | 0.00020608
518 | 0.03658808 | 0.00023688
519 | 0.03654864 | 0.0002459
520 | 0.03648386 | 0.00024529
521 | 0.03629766 | 0.00021553
522 | 0.03630728 | 0.00022073
523 | 0.03632708 | 0.00021468
524 | 0.03632549 | 0.00019543
525 | 0.03625359 | 0.000161
526 | 0.0362863 | 0.00021513
527 | 0.03631676 | 0.00023989
528 | 0.03632942 | 0.00021615
529 | 0.03633607 | 0.00023499
530 | 0.03618442 | 0.0002238
531 | 0.03611407 | 0.00020506
532 | 0.03619155 | 0.00019377
533 | 0.03622949 | 0.00020401
534 | 0.03623575 | 0.00021033
535 | 0.03625251 | 0.0002149
536 | 0.03630844 | 0.0002187
537 | 0.03630872 | 0.00018079
538 | 0.0362612 | 0.00020431
539 | 0.03619314 | 0.00022475
540 | 0.03613727 | 0.00018042
541 | 0.03615463 | 0.00019688
542 | 0.03611493 | 0.00019421
543 | 0.03605015 | 0.00018515
544 | 0.03605993 | 0.00020643
545 | 0.03609893 | 0.00017799
546 | 0.03608131 | 0.00017631
547 | 0.03601434 | 0.00019655
548 | 0.03601189 | 0.00018934
549 | 0.03595109 | 0.0002004
550 | 0.03597709 | 0.00019868
551 | 0.03611343 | 0.00019183
552 | 0.03595056 | 0.00020044
553 | 0.03598535 | 0.00017489
554 | 0.03600923 | 0.00017549
555 | 0.03586675 | 0.00022458
556 | 0.03597227 | 0.00020783
557 | 0.03595496 | 0.00019433
558 | 0.03590389 | 0.00019196
559 | 0.03594344 | 0.0002085
560 | 0.03583302 | 0.00020758
561 | 0.03579623 | 0.00020566
562 | 0.03581689 | 0.00020804
563 | 0.03581025 | 0.00021935
564 | 0.03582459 | 0.00023691
565 | 0.03585242 | 0.00024849
566 | 0.03588519 | 0.00025701
567 | 0.03588535 | 0.000224
568 | 0.03585937 | 0.0002183
569 | 0.03585915 | 0.00021685
570 | 0.0358967 | 0.00019451
571 | 0.03580677 | 0.00019615
572 | 0.03581537 | 0.000211
573 | 0.03582878 | 0.00021467
574 | 0.03577315 | 0.00018995
575 | 0.03577117 | 0.00019768
576 | 0.0357692 | 0.00019713
577 | 0.0358051 | 0.00019914
578 | 0.035945 | 0.00019713
579 | 0.03580372 | 0.00020757
580 | 0.03575583 | 0.00018453
581 | 0.03580409 | 0.00015143
582 | 0.03586554 | 0.00016958
583 | 0.03581803 | 0.00016584
584 | 0.03578323 | 0.00015948
585 | 0.03579693 | 0.00017468
586 | 0.03590226 | 0.0001927
587 | 0.03591914 | 0.00019415
588 | 0.03592741 | 0.00019624
589 | 0.03595291 | 0.00021066
590 | 0.03577103 | 0.00021651
591 | 0.0356314 | 0.00023029
592 | 0.03564862 | 0.00022506
593 | 0.03593032 | 0.00019181
594 | 0.03568577 | 0.0001921
595 | 0.0356509 | 0.00022821
596 | 0.03573483 | 0.00025952
597 | 0.03577137 | 0.00023788
598 | 0.03582329 | 0.00022285
599 | 0.03581796 | 0.00022893
600 | 0.03577143 | 0.00024719
601 | 0.03575819 | 0.00025617
602 | 0.0357828 | 0.00024276
603 | 0.03580485 | 0.00023337
604 | 0.03581303 | 0.00023314
605 | 0.03579862 | 0.00026713
606 | 0.03575367 | 0.00026331
607 | 0.03575617 | 0.00023538
608 | 0.03584363 | 0.00020946
609 | 0.03587461 | 0.00020018
610 | 0.0358483 | 0.00020353
611 | 0.03585201 | 0.00020299
612 | 0.03597252 | 0.00018173
613 | 0.03591018 | 0.00021494
614 | 0.03581719 | 0.00022366
615 | 0.03575046 | 0.0002241
616 | 0.03580551 | 0.00019124
617 | 0.03584067 | 0.0002102
618 | 0.03580711 | 0.00021587
619 | 0.03572895 | 0.00020232
620 | 0.03570241 | 0.00019036
621 | 0.0357794 | 0.00020438
622 | 0.03585173 | 0.00022044
623 | 0.03588148 | 0.00023123
624 | 0.03580674 | 0.00022234
625 | 0.03580081 | 0.00020871
626 | 0.03579652 | 0.00018938
627 | 0.03576253 | 0.00019502
628 | 0.03581285 | 0.0001969
629 | 0.0357704 | 0.00019978
630 | 0.0356941 | 0.00023469
631 | 0.03564066 | 0.00025384
632 | 0.03561069 | 0.0002295
633 | 0.0356047 | 0.0002296
634 | 0.03564025 | 0.00023797
635 | 0.03575585 | 0.0002246
636 | 0.03569821 | 0.00022218
637 | 0.03570498 | 0.00022977
638 | 0.03573662 | 0.00023463
639 | 0.03554375 | 0.00020604
640 | 0.03556284 | 0.00026124
641 | 0.03561476 | 0.00028053
642 | 0.03563946 | 0.00023964
643 | 0.03557285 | 0.00022414
644 | 0.03554354 | 0.0002186
645 | 0.03552469 | 0.00021216
646 | 0.03550341 | 0.00019946
647 | 0.03551215 | 0.00026062
648 | 0.03558759 | 0.00025621
649 | 0.03562699 | 0.00023163
650 | 0.03551868 | 0.00021714
651 | 0.03557026 | 0.00024348
652 | 0.03550733 | 0.00024046
653 | 0.03543974 | 0.0002206
654 | 0.03562368 | 0.00024972
655 | 0.03559116 | 0.0002026
656 | 0.03558028 | 0.00019353
657 | 0.03556056 | 0.00024497
658 | 0.03528123 | 0.00023358
659 | 0.03527864 | 0.00020744
660 | 0.03540771 | 0.00019364
661 | 0.03560235 | 0.00021996
662 | 0.03562221 | 0.00021623
663 | 0.03557978 | 0.00022126
664 | 0.035578 | 0.00022052
665 | 0.03567487 | 0.00021895
666 | 0.03553347 | 0.00025157
667 | 0.03561447 | 0.0002005
668 | 0.03574971 | 0.0001887
669 | 0.03575709 | 0.00019035
670 | 0.03560917 | 0.00023802
671 | 0.03559974 | 0.00026248
672 | 0.03567634 | 0.00028333
673 | 0.03569362 | 0.00030004
674 | 0.03568786 | 0.00028667
675 | 0.03577068 | 0.00026191
676 | 0.03591216 | 0.00025317
677 | 0.03591123 | 0.00030153
678 | 0.03580528 | 0.00030666
679 | 0.03576564 | 0.00030474
680 | 0.03585268 | 0.00030382
681 | 0.03605714 | 0.00035691
682 | 0.03602334 | 0.00027987
683 | 0.03592901 | 0.00023211
684 | 0.0358888 | 0.00023042
685 | 0.03606641 | 0.00022993
686 | 0.036156 | 0.00025019
687 | 0.03612193 | 0.00028341
688 | 0.03591073 | 0.00024631
689 | 0.03586698 | 0.00024302
690 | 0.0358272 | 0.00022749
691 | 0.03581691 | 0.00025586
692 | 0.03591977 | 0.0002594
693 | 0.0360597 | 0.00022207
694 | 0.03601182 | 0.00022762
695 | 0.03581906 | 0.00026375
696 | 0.03584175 | 0.00020311
697 | 0.03594705 | 0.00025307
698 | 0.03605342 | 0.00029441
699 | 0.03612474 | 0.00026191
700 | 0.03607079 | 0.000241
701 | 0.03616125 | 0.0001997
702 | 0.03616008 | 0.00019363
703 | 0.03591973 | 0.00022748
704 | 0.03623458 | 0.00019547
705 | 0.03624047 | 0.00018541
706 | 0.03610972 | 0.00020341
707 | 0.03604326 | 0.00021703
708 | 0.03593805 | 0.00020053
709 | 0.03603894 | 0.00017737
710 | 0.03621685 | 0.00015654
711 | 0.03613938 | 0.00019731
712 | 0.03621737 | 0.0001944
713 | 0.03621187 | 0.00018991
714 | 0.03615548 | 0.00019025
715 | 0.03644562 | 0.00019983
716 | 0.03648734 | 0.00023588
717 | 0.03644337 | 0.00024092
718 | 0.03639787 | 0.00017837
719 | 0.03660576 | 0.00022433
720 | 0.03663764 | 0.00017661
721 | 0.0365689 | 0.00016833
722 | 0.03643378 | 0.00026533
723 | 0.0366152 | 0.00028261
724 | 0.03670378 | 0.00028931
725 | 0.03680313 | 0.00028965
726 | 0.03707334 | 0.00027213
727 | 0.03700335 | 0.00028479
728 | 0.03703745 | 0.00026958
729 | 0.03710789 | 0.00024551
730 | 0.03695181 | 0.00025148
731 | 0.03712205 | 0.00019579
732 | 0.03719485 | 0.00022465
733 | 0.03718785 | 0.00029482
734 | 0.0375735 | 0.00023224
735 | 0.03755917 | 0.00024844
736 | 0.03759821 | 0.00031802
737 | 0.03785203 | 0.00038606
738 | 0.03787993 | 0.00033011
739 | 0.03780954 | 0.0003232
740 | 0.03782166 | 0.00030807
741 | 0.03806349 | 0.00029724
742 | 0.03829391 | 0.00028565
743 | 0.03827453 | 0.00028572
744 | 0.03815535 | 0.00030201
745 | 0.03815726 | 0.00037169
746 | 0.03821575 | 0.00027142
747 | 0.0382948 | 0.00024633
748 | 0.03838301 | 0.00026886
749 | 0.03845657 | 0.00030844
750 | 0.03833449 | 0.00028645
751 | 0.03837169 | 0.00027674
752 | 0.03860243 | 0.00025163
753 | 0.03876478 | 0.00024591
754 | 0.03885395 | 0.00027699
755 | 0.03879187 | 0.00030005
756 | 0.03857216 | 0.00028593
757 | 0.03874032 | 0.00027061
758 | 0.03885432 | 0.00037432
759 | 0.03908022 | 0.00049022
760 | 0.03969392 | 0.00064889
761 | 0.0390544 | 0.00044057
762 | 0.03907679 | 0.0004315
763 | 0.03926217 | 0.00046037
764 | 0.03907074 | 0.00039297
765 | 0.03927287 | 0.00042161
766 | 0.03940456 | 0.00042527
767 | 0.03948117 | 0.0003767
768 | 0.03959212 | 0.00044597
769 | 0.03942414 | 0.00042649
770 | 0.03936976 | 0.00041582
771 | 0.03948873 | 0.00042794
772 | 0.03958304 | 0.00039121
773 | 0.03950637 | 0.00036054
774 | 0.03940893 | 0.00038157
775 | 0.039373 | 0.00046253
776 | 0.03964836 | 0.00039608
777 | 0.03977122 | 0.00040214
778 | 0.03985532 | 0.00046166
779 | 0.04000104 | 0.00051936
780 | 0.03964873 | 0.00042021
781 | 0.03963861 | 0.0004111
782 | 0.03983499 | 0.00043927
783 | 0.03999784 | 0.00044036
784 | 0.03980169 | 0.00037742
785 | 0.03965513 | 0.00038768
786 | 0.03960407 | 0.00040356
787 | 0.03964674 | 0.00037213
788 | 0.03953186 | 0.00032923
789 | 0.03958274 | 0.00030463
790 | 0.03982879 | 0.00029473
791 | 0.03981161 | 0.00035982
792 | 0.03960625 | 0.00036284
793 | 0.03956132 | 0.00037716
794 | 0.03983837 | 0.00041325
795 | 0.03977847 | 0.00030671
796 | 0.03994309 | 0.00034129
797 | 0.04004756 | 0.00042604
798 | 0.03981239 | 0.00038536
799 | 0.03984579 | 0.00037126
800 | 0.03987222 | 0.0003435
801 | 0.03993151 | 0.00039546
802 | 0.04012219 | 0.00055585
803 | 0.04008296 | 0.00038863
804 | 0.04008648 | 0.00039268
805 | 0.04010682 | 0.00049535
806 | 0.03993455 | 0.00047693
807 | 0.04021105 | 0.00040021
808 | 0.04023026 | 0.00042295
809 | 0.03990161 | 0.00052998
810 | 0.04017682 | 0.00056206
811 | 0.0401248 | 0.00050972
812 | 0.0399471 | 0.00047873
813 | 0.03976204 | 0.00053558
814 | 0.04018134 | 0.0005779
815 | 0.04007189 | 0.00055674
816 | 0.03985857 | 0.00056499
817 | 0.0400213 | 0.00065736
818 | 0.04000455 | 0.00054494
819 | 0.04003114 | 0.00049786
820 | 0.04005415 | 0.00050183
821 | 0.0399703 | 0.00046922
822 | 0.04035475 | 0.00049729
823 | 0.04030452 | 0.00058624
824 | 0.039933 | 0.00063243
825 | 0.04010629 | 0.00057666
826 | 0.04018184 | 0.00046245
827 | 0.04003717 | 0.00034395
828 | 0.03975442 | 0.00023784
829 | 0.04047849 | 0.00029384
830 | 0.04020855 | 0.00036313
831 | 0.03996641 | 0.00046038
832 | 0.04033632 | 0.00047696
833 | 0.04037058 | 0.00036327
834 | 0.04024877 | 0.0004567
835 | 0.04018892 | 0.00055404
836 | 0.04042982 | 0.0003839
837 | 0.04053069 | 0.0002848
838 | 0.04038569 | 0.0002915
839 | 0.04021014 | 0.00040539
840 | 0.04044674 | 0.00045411
841 | 0.04046687 | 0.00045914
842 | 0.04091626 | 0.00048811
843 | 0.04150421 | 0.00048538
844 | 0.04052772 | 0.00043992
845 | 0.04047369 | 0.00053782
846 | 0.04050884 | 0.00066459
847 | 0.04035298 | 0.00070579
848 | 0.03988623 | 0.00067485
849 | 0.04044014 | 0.00058063
850 | 0.04116863 | 0.0005927
851 | 0.04149326 | 0.00073901
852 | 0.04094937 | 0.00048422
853 | 0.04081034 | 0.00045329
854 | 0.04080416 | 0.00056174
855 | 0.04059168 | 0.00073371
856 | 0.04070667 | 0.0007932
857 | 0.04069325 | 0.00075317
858 | 0.04056085 | 0.00068084
859 | 0.04035318 | 0.00062419
860 | 0.04057156 | 0.00060997
861 | 0.04101618 | 0.0005916
862 | 0.04140458 | 0.00061344
863 | 0.04065385 | 0.00057962
864 | 0.04092464 | 0.00049177
865 | 0.04117819 | 0.00054519
866 | 0.0410675 | 0.00089569
867 | 0.04121134 | 0.00049119
868 | 0.04089967 | 0.00041041
869 | 0.04072776 | 0.00043915
870 | 0.04106136 | 0.0003718
871 | 0.04075117 | 0.00053039
872 | 0.04088134 | 0.00053282
873 | 0.04112499 | 0.0005143
874 | 0.04105799 | 0.0005108
875 | 0.04085419 | 0.00053974
876 | 0.04056085 | 0.00058082
877 | 0.04040059 | 0.00063089
878 | 0.04093561 | 0.00059513
879 | 0.04137486 | 0.00061561
880 | 0.04159314 | 0.00071504
881 | 0.04156705 | 0.00072908
882 | 0.04129275 | 0.00072046
883 | 0.04127206 | 0.00072325
884 | 0.0412467 | 0.00077987
885 | 0.04118851 | 0.00081603
886 | 0.0419148 | 0.00065388
887 | 0.04166576 | 0.00075867
888 | 0.04135203 | 0.00084902
889 | 0.04163303 | 0.00079949
890 | 0.04138676 | 0.00090146
891 | 0.04160585 | 0.00089482
892 | 0.04181211 | 0.00083581
893 | 0.04130558 | 0.00094198
894 | 0.04216496 | 0.00105982
895 | 0.04199949 | 0.00111034
896 | 0.04116225 | 0.00118137
897 | 0.04151915 | 0.00114882
898 | 0.04088179 | 0.00109406
899 | 0.0415891 | 0.00115433
900 | 0.04339621 | 0.00096207
901 | 0.04179879 | 0.00086803
902 | 0.04231589 | 0.00064351
903 | 0.04284384 | 0.00051276
904 | 0.04259245 | 0.00087756
905 | 0.04180797 | 0.00075355
906 | 0.04152387 | 0.00078373
907 | 0.0415941 | 0.00083537
908 | 0.04197159 | 0.00121822
909 | 0.04211873 | 0.00084412
910 | 0.04245754 | 0.00095954
911 | 0.04270539 | 0.00117753
912 | 0.04241268 | 0.00064802
913 | 0.04182601 | 0.00068197
914 | 0.04191145 | 0.00053119
915 | 0.0425049 | 0.00069572
916 | 0.04284913 | 0.00087749
917 | 0.04224392 | 0.00075202
918 | 0.04277786 | 0.00081283
919 | 0.04411929 | 0.0013465
920 | 0.04193393 | 0.0012555
921 | 0.04184038 | 0.00092326
922 | 0.04215177 | 0.0008308
923 | 0.04230991 | 0.00124305
924 | 0.04394384 | 0.00088984
925 | 0.04358479 | 0.00082465
926 | 0.04230051 | 0.00099138
927 | 0.04095256 | 0.00159314
928 | 0.0422299 | 0.00121245
929 | 0.04294958 | 0.00159922
930 | 0.04274166 | 0.00234763
931 | 0.04071699 | 0.00149859
932 | 0.04248429 | 0.00168117
933 | 0.04447748 | 0.00239696
934 | 0.0463271 | 0.00308698
935 | 0.04869455 | 0.00302478
936 | 0.04859561 | 0.00253528
937 | 0.04729369 | 0.00223135
938 | 0.04553838 | 0.00198877
939 | 0.04505061 | 0.00207281
940 | 0.04632961 | 0.0021566
941 | 0.04645867 | 0.00210557
942 | 0.04457936 | 0.00181459
943 | 0.04630775 | 0.00151003
944 | 0.04501448 | 0.0014564
945 | 0.04299415 | 0.00224751
946 | 0.04231307 | 0.0028166
947 | 0.04530743 | 0.002128
948 | 0.04652486 | 0.00217653
949 | 0.04606006 | 0.00160059
950 | 0.04419937 | 0.00237773
951 | 0.04532155 | 0.00253753
952 | 0.0447014 | 0.00291788
953 | 0.04362294 | 0.00341814
954 | 0.04770703 | 0.00311647
955 | 0.04846194 | 0.00224576
956 | 0.04645704 | 0.00249744
957 | 0.04289554 | 0.00491138
958 | 0.0445001 | 0.00388015
959 | 0.04593777 | 0.00333232
960 | 0.04726909 | 0.00325148
961 | 0.04845948 | 0.00335037
962 | 0.04833404 | 0.00205429
963 | 0.04895899 | 0.00172114
964 | 0.04926024 | 0.00242216
965 | 0.04828944 | 0.00160436
966 | 0.04809615 | 0.00249668
967 | 0.044822 | 0.0022556
968 | 0.04200645 | 0.00230814
969 | 0.04563173 | 0.0033376
970 | 0.04395975 | 0.00293504
971 | 0.04242258 | 0.00248333
972 | 0.04174825 | 0.0019906
973 | 0.04235066 | 0.00204934
974 | 0.04381485 | 0.00274272
975 | 0.04471788 | 0.00305075
976 | 0.03915097 | 0.00079953
977 | 0.03890744 | 0.00063866
978 | 0.03877098 | 0.00060706
979 | 0.03898237 | 0.0004258
980 | 0.03914949 | 0.00051774
981 | 0.03905901 | 0.00055462
982 | 0.03897602 | 0.00066413
983 | 0.03886061 | 0.00059166
984 | 0.03874762 | 0.00056616
985 | 0.03867532 | 0.00048991
986 | 0.0386264 | 0.00042694
987 | 0.0387136 | 0.00038183
988 | 0.038915 | 0.00034871
989 | 0.03907693 | 0.00034987
990 | 0.03917421 | 0.00036543
991 | 0.03923861 | 0.00041168
992 | 0.03917457 | 0.00038353
993 | 0.03911403 | 0.0004014
994 | 0.03913253 | 0.00041941
995 | 0.03915077 | 0.0005148
996 | 0.03925056 | 0.00053262
997 | 0.03936139 | 0.00055736
998 | 0.03940316 | 0.00052851
999 | 0.03941839 | 0.00050966
1000 | 0.03935241 | 0.00050281
1001 | 0.03921778 | 0.00049181
1002 | 0.03915706 | 0.00045697
1003 | 0.03921463 | 0.00036379
1004 | 0.03926212 | 0.00029887
1005 | 0.03927499 | 0.00027647
1006 | 0.03929231 | 0.0002871
1007 | 0.03936845 | 0.00028946
1008 | 0.03944375 | 0.00035095
1009 | 0.03934767 | 0.00037463
1010 | 0.03923448 | 0.00041288
1011 | 0.03918884 | 0.00041631
1012 | 0.03916866 | 0.00042858
1013 | 0.03925272 | 0.00041734
1014 | 0.03941213 | 0.00041269
1015 | 0.03951517 | 0.000423
1016 | 0.03953559 | 0.00042947
1017 | 0.03953771 | 0.00043001
1018 | 0.03947606 | 0.00034067
1019 | 0.03941437 | 0.00028228
1020 | 0.03940703 | 0.00032058
1021 | 0.03939976 | 0.00039333
1022 | 0.03957054 | 0.0004099
1023 | 0.03974893 | 0.00047596
1024 | 0.0397635 | 0.0004748
1025 | 0.03972868 | 0.00046605
1026 | 0.03965661 | 0.00048231
1027 | 0.03957532 | 0.00053207
1028 | 0.03955742 | 0.000555
1029 | 0.03960096 | 0.00057304
1030 | 0.03966189 | 0.00058889
1031 | 0.03975881 | 0.00052548
1032 | 0.03983592 | 0.00051533
1033 | 0.0398327 | 0.00057501
1034 | 0.03982975 | 0.00066688
1035 | 0.03973547 | 0.00062512
1036 | 0.03963423 | 0.00059085
1037 | 0.03961005 | 0.00061593
1038 | 0.03960926 | 0.00064186
1039 | 0.03969239 | 0.00056705
1040 | 0.03980039 | 0.00047524
1041 | 0.03981988 | 0.00043629
1042 | 0.03977341 | 0.00043035
1043 | 0.03971506 | 0.00041869
1044 | 0.03964578 | 0.00041144
1045 | 0.03959255 | 0.00042403
1046 | 0.03960089 | 0.00044098
1047 | 0.03962723 | 0.00046949
1048 | 0.03973354 | 0.00043717
1049 | 0.03983744 | 0.00044047
1050 | 0.03990849 | 0.00035249
1051 | 0.03998268 | 0.00030207
1052 | 0.03993105 | 0.0003425
1053 | 0.03984292 | 0.00043163
1054 | 0.03976617 | 0.00044668
1055 | 0.03969654 | 0.00046027
1056 | 0.03971661 | 0.0004688
1057 | 0.03982233 | 0.00044296
1058 | 0.03989337 | 0.00043611
1059 | 0.03985377 | 0.00042894
1060 | 0.03979535 | 0.00045694
1061 | 0.03976826 | 0.00037747
1062 | 0.03974423 | 0.00036508
1063 | 0.03979484 | 0.00032541
1064 | 0.03985523 | 0.00030755
1065 | 0.03998278 | 0.00032072
1066 | 0.04010225 | 0.00038015
1067 | 0.04015046 | 0.00039622
1068 | 0.04017605 | 0.00042901
1069 | 0.04012602 | 0.00045285
1070 | 0.04001544 | 0.00050362
1071 | 0.03992036 | 0.00054053
1072 | 0.03987464 | 0.00051948
1073 | 0.03987901 | 0.00051486
1074 | 0.03999831 | 0.00052166
1075 | 0.04011851 | 0.00053455
1076 | 0.04013802 | 0.00050394
1077 | 0.0401342 | 0.00048024
1078 | 0.04004852 | 0.00042318
1079 | 0.03996698 | 0.00038921
1080 | 0.0399634 | 0.00036592
1081 | 0.03998139 | 0.00037998
1082 | 0.04005601 | 0.00037421
1083 | 0.04012595 | 0.00035997
1084 | 0.04018082 | 0.00036672
1085 | 0.04023616 | 0.00037205
1086 | 0.04022025 | 0.00041261
1087 | 0.04012258 | 0.00045975
1088 | 0.0400413 | 0.00048429
1089 | 0.04005279 | 0.0005234
1090 | 0.04010103 | 0.00056332
1091 | 0.04022037 | 0.00054316
1092 | 0.040328 | 0.00052894
1093 | 0.04034627 | 0.0005183
1094 | 0.04035072 | 0.00051463
1095 | 0.04023803 | 0.00050315
1096 | 0.04011831 | 0.00050052
1097 | 0.04006793 | 0.00047775
1098 | 0.04005646 | 0.00045455
1099 | 0.04012275 | 0.00043299
1100 | 0.04021779 | 0.00039532
1101 | 0.0403034 | 0.00037876
1102 | 0.04032928 | 0.00040512
1103 | 0.04031214 | 0.00043727
1104 | 0.04028693 | 0.0004013
1105 | 0.04025955 | 0.00037917
1106 | 0.04025925 | 0.00038433
1107 | 0.04029024 | 0.00042499
1108 | 0.04045364 | 0.00042082
1109 | 0.04063836 | 0.00042974
1110 | 0.04075792 | 0.00041258
1111 | 0.04083798 | 0.00043087
1112 | 0.04073315 | 0.00044283
1113 | 0.04056649 | 0.00044956
1114 | 0.04039691 | 0.00047488
1115 | 0.04034013 | 0.00055179
1116 | 0.04047298 | 0.00058716
1117 | 0.04065355 | 0.00058658
1118 | 0.04075808 | 0.00068308
1119 | 0.04070584 | 0.00070646
1120 | 0.04062796 | 0.00081643
1121 | 0.0404452 | 0.00096014
1122 | 0.04019762 | 0.00109984
1123 | 0.03989773 | 0.00092814
1124 | 0.03967679 | 0.00086681
1125 | 0.04004031 | 0.00075622
1126 | 0.04052411 | 0.00069292
1127 | 0.04077028 | 0.00059953
1128 | 0.04081833 | 0.00057296
1129 | 0.04061062 | 0.00059637
1130 | 0.04032276 | 0.00063107
1131 | 0.04015088 | 0.00061581
1132 | 0.04021361 | 0.00061448
1133 | 0.0403579 | 0.00060272
1134 | 0.04063746 | 0.00052233
1135 | 0.04087662 | 0.00059231
1136 | 0.04089937 | 0.00055128
1137 | 0.0408554 | 0.00050375
1138 | 0.04068292 | 0.00044822
1139 | 0.04047859 | 0.00046307
1140 | 0.04030851 | 0.00050429
1141 | 0.04019473 | 0.0006068
1142 | 0.04035299 | 0.00064436
1143 | 0.04061369 | 0.0007093
1144 | 0.04070579 | 0.0007635
1145 | 0.04060406 | 0.00076045
1146 | 0.04040876 | 0.00071826
1147 | 0.04020987 | 0.00061354
1148 | 0.04005895 | 0.00054382
1149 | 0.04003183 | 0.00053763
1150 | 0.04007638 | 0.00057114
1151 | 0.04025845 | 0.00052367
1152 | 0.04043903 | 0.00044337
1153 | 0.04055326 | 0.00041066
1154 | 0.04060696 | 0.00044564
1155 | 0.04052359 | 0.00049507
1156 | 0.04041957 | 0.0005379
1157 | 0.04042328 | 0.00051587
1158 | 0.04047919 | 0.0005134
1159 | 0.04057014 | 0.00052934
1160 | 0.04065657 | 0.0005552
1161 | 0.04069521 | 0.00055964
1162 | 0.04066242 | 0.0005544
1163 | 0.04058335 | 0.00054655
1164 | 0.04049792 | 0.00053933
1165 | 0.04042497 | 0.00051736
1166 | 0.04044301 | 0.00045501
1167 | 0.04051382 | 0.00041899
1168 | 0.04063457 | 0.00042984
1169 | 0.04074044 | 0.00045427
1170 | 0.04074535 | 0.00044072
1171 | 0.04068753 | 0.0004282
1172 | 0.04057939 | 0.00043354
1173 | 0.04048039 | 0.00045756
1174 | 0.04043632 | 0.00046873
1175 | 0.0404143 | 0.00047183
1176 | 0.04045041 | 0.00044692
1177 | 0.04052586 | 0.0004383
1178 | 0.04057724 | 0.00042466
1179 | 0.04061642 | 0.00038882
1180 | 0.04062215 | 0.00038217
1181 | 0.04055105 | 0.00040941
1182 | 0.04050235 | 0.00045659
1183 | 0.04053473 | 0.00050945
1184 | 0.04061647 | 0.00054056
1185 | 0.04074839 | 0.00052864
1186 | 0.04086412 | 0.00052202
1187 | 0.04088411 | 0.0005428
1188 | 0.04083095 | 0.000585
1189 | 0.04069577 | 0.00061308
1190 | 0.04057514 | 0.00061571
1191 | 0.04055878 | 0.00059439
1192 | 0.04060757 | 0.00058546
1193 | 0.04069919 | 0.00061637
1194 | 0.04077377 | 0.00062286
1195 | 0.04081143 | 0.00058017
1196 | 0.04080282 | 0.00057339
1197 | 0.04078078 | 0.00060524
1198 | 0.04072347 | 0.00058724
1199 | 0.04067035 | 0.00053032
1200 | 0.04065583 | 0.00049198
1201 | 0.04069655 | 0.00048414
1202 | 0.04081427 | 0.00048941
1203 | 0.040907 | 0.00048433
1204 | 0.04091131 | 0.00044877
1205 | 0.04089179 | 0.00041578
1206 | 0.04084112 | 0.00042687
1207 | 0.04075755 | 0.00046944
1208 | 0.0406998 | 0.00049579
1209 | 0.04072415 | 0.00049692
1210 | 0.0408454 | 0.00050049
1211 | 0.0409245 | 0.00052678
1212 | 0.04095331 | 0.00052979
1213 | 0.04095123 | 0.00052291
1214 | 0.04091685 | 0.00053295
1215 | 0.04085375 | 0.00056757
1216 | 0.0407817 | 0.00059306
1217 | 0.04075982 | 0.00055311
1218 | 0.04078462 | 0.00049038
1219 | 0.04083802 | 0.00046351
1220 | 0.04089673 | 0.00046045
1221 | 0.04092943 | 0.00044285
1222 | 0.04091923 | 0.00042401
1223 | 0.04086464 | 0.00042619
1224 | 0.04079678 | 0.00044123
1225 | 0.04076172 | 0.00045412
1226 | 0.04078832 | 0.0004691
1227 | 0.04086592 | 0.00051421
1228 | 0.04096161 | 0.00054341
1229 | 0.04103032 | 0.00049704
1230 | 0.04102867 | 0.00045733
1231 | 0.0409842 | 0.00043028
1232 | 0.04092366 | 0.00043017
1233 | 0.04087772 | 0.00043148
1234 | 0.04088635 | 0.00041064
1235 | 0.04093367 | 0.0004148
1236 | 0.0410153 | 0.0004499
1237 | 0.04110595 | 0.00047839
1238 | 0.0411466 | 0.00047839
1239 | 0.04112407 | 0.00047145
1240 | 0.04105679 | 0.00048659
1241 | 0.0409733 | 0.00051177
1242 | 0.040904 | 0.00051205
1243 | 0.04089154 | 0.00050443
1244 | 0.04095472 | 0.00050615
1245 | 0.04103712 | 0.00052095
1246 | 0.04107594 | 0.0005253
1247 | 0.04108432 | 0.00050935
1248 | 0.04105033 | 0.00052254
1249 | 0.04096724 | 0.00054402
1250 | 0.04090938 | 0.00055176
1251 | 0.04091203 | 0.00053377
1252 | 0.04094826 | 0.00049385
1253 | 0.04100218 | 0.00046168
1254 | 0.04104586 | 0.00043408
1255 | 0.04106785 | 0.0004214
1256 | 0.04106313 | 0.00043684
1257 | 0.04102898 | 0.00046044
1258 | 0.04098592 | 0.00046909
1259 | 0.04096917 | 0.00046864
1260 | 0.04100342 | 0.00047478
1261 | 0.04107387 | 0.00049395
1262 | 0.04112647 | 0.00050862
1263 | 0.0411521 | 0.00052106
1264 | 0.04114593 | 0.00055594
1265 | 0.04110017 | 0.00060529
1266 | 0.04102445 | 0.0006181
1267 | 0.04097589 | 0.00059829
1268 | 0.04100079 | 0.00058987
1269 | 0.04106214 | 0.00061618
1270 | 0.04114252 | 0.00061822
1271 | 0.04123814 | 0.00060769
1272 | 0.0413082 | 0.00059723
1273 | 0.0412856 | 0.00056345
1274 | 0.04118804 | 0.00052766
1275 | 0.04106782 | 0.00052048
1276 | 0.04099991 | 0.00053401
1277 | 0.04102865 | 0.00054512
1278 | 0.04111808 | 0.00054409
1279 | 0.04122296 | 0.00053333
1280 | 0.04129547 | 0.00053795
1281 | 0.04126643 | 0.00055283
1282 | 0.04116946 | 0.00054487
1283 | 0.04107664 | 0.00049961
1284 | 0.04103104 | 0.00047926
1285 | 0.04106524 | 0.00051197
1286 | 0.04115813 | 0.00053764
1287 | 0.04124402 | 0.00054552
1288 | 0.04128214 | 0.00053359
1289 | 0.04127399 | 0.00050885
1290 | 0.04122847 | 0.00047566
1291 | 0.04117979 | 0.00045683
1292 | 0.04114486 | 0.00046428
1293 | 0.04113763 | 0.00046614
1294 | 0.04119291 | 0.00046273
1295 | 0.04129377 | 0.0004684
1296 | 0.04137328 | 0.00045787
1297 | 0.04139801 | 0.00043658
1298 | 0.04138115 | 0.00043137
1299 | 0.04133917 | 0.00045739
1300 | 0.04126867 | 0.00049604
1301 | 0.04121495 | 0.00053375
1302 | 0.04122748 | 0.00057013
1303 | 0.04129248 | 0.00058026
1304 | 0.04139759 | 0.00054692
1305 | 0.04148655 | 0.00053496
1306 | 0.04148728 | 0.00056492
1307 | 0.04140449 | 0.0005658
1308 | 0.04129216 | 0.00055711
1309 | 0.04123849 | 0.00055103
1310 | 0.04123162 | 0.00053045
1311 | 0.04126005 | 0.0005141
1312 | 0.04133464 | 0.0005139
1313 | 0.04140713 | 0.0004756
1314 | 0.04144315 | 0.00043279
1315 | 0.04141269 | 0.00042722
1316 | 0.04133178 | 0.00042395
1317 | 0.04124508 | 0.00042036
1318 | 0.04120419 | 0.00044654
1319 | 0.04127627 | 0.00045073
1320 | 0.04142524 | 0.00041298
1321 | 0.04157761 | 0.00038543
1322 | 0.04169163 | 0.0004246
1323 | 0.04173164 | 0.00046598
1324 | 0.04169589 | 0.00048635
1325 | 0.0415622 | 0.00056581
1326 | 0.04142302 | 0.00066021
1327 | 0.04145811 | 0.00064906
1328 | 0.04159589 | 0.0006467
1329 | 0.04177758 | 0.00065702
1330 | 0.04194199 | 0.00064543
1331 | 0.04193898 | 0.00066966
1332 | 0.04170624 | 0.00058447
1333 | 0.0414829 | 0.00043608
1334 | 0.04126905 | 0.00037439
1335 | 0.04113594 | 0.00036515
1336 | 0.04130562 | 0.00038082
1337 | 0.04155282 | 0.00039805
1338 | 0.04169735 | 0.00048571
1339 | 0.04176489 | 0.00064071
1340 | 0.04173564 | 0.00069796
1341 | 0.04160337 | 0.00069717
1342 | 0.04139312 | 0.0005893
1343 | 0.04125435 | 0.0005992
1344 | 0.04139962 | 0.00084608
1345 | 0.04178566 | 0.00112275
1346 | 0.04235908 | 0.0011202
1347 | 0.04298339 | 0.00105019
1348 | 0.04311535 | 0.00100207
1349 | 0.04251229 | 0.00142491
1350 | 0.04125701 | 0.0016957
1351 | 0.03963878 | 0.00199455
1352 | 0.03908483 | 0.00313901
1353 | 0.0408475 | 0.00593898
1354 | 0.04406475 | 0.0094045
1355 | 0.04754806 | 0.01072859
1356 | 0.05081292 | 0.01289189
1357 | 0.05113294 | 0.0149775
1358 | 0.04694341 | 0.01737786
1359 | 0.036142 | 0.02091401
1360 | 0.03087864 | 0.01852011
1361 | 0.03124171 | 0.02034718
1362 | 0.03741726 | 0.02054159
1363 | 0.05187754 | 0.02165167
1364 | 0.06421617 | 0.02578283
1365 | 0.05946827 | 0.01922805
1366 | 0.04321678 | 0.02277535
1367 | 0.02724312 | 0.02248773
1368 | 0.01983018 | 0.0246234
1369 | 0.02149979 | 0.02404728
1370 | 0.02639081 | 0.02272294
1371 | 0.0540893 | 0.02663116
1372 | 0.08734263 | 0.03140613
1373 | 0.08762307 | 0.03250889
1374 | 0.06836623 | 0.02822149
1375 | 0.03790619 | 0.02040438
1376 | 0.01770246 | 0.0225504
1377 | 0.02092249 | 0.03043944
1378 | 0.03204983 | 0.04340722
1379 | 0.04907459 | 0.04832969
1380 | 0.06962676 | 0.05152285
1381 | 0.07559767 | 0.04513422
1382 | 0.05675578 | 0.03668532
1383 | 0.03866206 | 0.02766286
1384 | 0.02429509 | 0.02732267
1385 | 0.02265367 | 0.03022329
1386 | 0.03195896 | 0.03573337
1387 | 0.04944629 | 0.03622382
1388 | 0.06234379 | 0.03510826
1389 | 0.06466998 | 0.0363299
1390 | 0.05532017 | 0.03510297
1391 | 0.04288491 | 0.03557373
1392 | 0.02583543 | 0.02807188
1393 | 0.01480569 | 0.02120738
1394 | 0.0213564 | 0.02270055
1395 | 0.03414655 | 0.02572695
1396 | 0.04380009 | 0.02275583
1397 | 0.04935146 | 0.01828962
1398 | 0.04855651 | 0.01717672
1399 | 0.04448573 | 0.02070728
1400 | 0.03697062 | 0.02215594
1401 | 0.02868431 | 0.02219364
1402 | 0.03082176 | 0.01759628
1403 | 0.0366676 | 0.01648976
1404 | 0.04133825 | 0.01563311
1405 | 0.04447375 | 0.01425356
1406 | 0.04449575 | 0.01197092
1407 | 0.04233911 | 0.00954912
1408 | 0.03928871 | 0.00760475
1409 | 0.03653415 | 0.00535379
1410 | 0.03576355 | 0.00393239
1411 | 0.03714051 | 0.00471028
1412 | 0.03936421 | 0.00597487
1413 | 0.04232927 | 0.00527012
1414 | 0.04378121 | 0.00434191
1415 | 0.04354781 | 0.00300579
1416 | 0.04291887 | 0.00222078
1417 | 0.04167096 | 0.00207407
1418 | 0.04087045 | 0.00218907
1419 | 0.04112127 | 0.00178754
1420 | 0.04160804 | 0.00156379
1421 | 0.04221556 | 0.00198673
1422 | 0.04255565 | 0.00239794
1423 | 0.04211707 | 0.00200254
1424 | 0.04148441 | 0.00180182
1425 | 0.04087569 | 0.001389
1426 | 0.04038864 | 0.00100113
1427 | 0.04068058 | 0.00109266
1428 | 0.04143003 | 0.00126648
1429 | 0.04210881 | 0.00110268
1430 | 0.04257157 | 0.00089832
1431 | 0.04236534 | 0.00076142
1432 | 0.04168377 | 0.00093857
1433 | 0.0408501 | 0.00110262
1434 | 0.04018207 | 0.00115247
1435 | 0.04003387 | 0.00130878
1436 | 0.04055279 | 0.00116103
1437 | 0.04101389 | 0.00099702
1438 | 0.0413117 | 0.0010015
1439 | 0.04163815 | 0.001093
1440 | 0.04161993 | 0.0010129
1441 | 0.04136857 | 0.00100735
1442 | 0.04093664 | 0.00097205
1443 | 0.04074377 | 0.00092544
1444 | 0.04102102 | 0.00060763
1445 | 0.04133149 | 0.00048609
1446 | 0.04152195 | 0.00056201
1447 | 0.04165968 | 0.00075704
1448 | 0.04159846 | 0.00079572
1449 | 0.04138618 | 0.00079564
1450 | 0.04115923 | 0.00074017
1451 | 0.04110751 | 0.00069925
1452 | 0.04131571 | 0.00058791
1453 | 0.04151322 | 0.00051313
1454 | 0.041611 | 0.0004324
1455 | 0.04168384 | 0.00039435
1456 | 0.04166029 | 0.00039017
1457 | 0.04155961 | 0.00042758
1458 | 0.04137133 | 0.00044479
1459 | 0.04121285 | 0.00046084
1460 | 0.04137844 | 0.00043215
1461 | 0.04171814 | 0.00039066
1462 | 0.04198452 | 0.00043703
1463 | 0.04217582 | 0.00054743
1464 | 0.04211122 | 0.00048736
1465 | 0.0418712 | 0.00039673
1466 | 0.04152568 | 0.00042876
1467 | 0.04114046 | 0.00058496
1468 | 0.04113814 | 0.0006314
1469 | 0.04144869 | 0.00063181
1470 | 0.04170235 | 0.00055395
1471 | 0.0419143 | 0.0005683
1472 | 0.04203577 | 0.00058387
1473 | 0.04188523 | 0.00054999
1474 | 0.0416088 | 0.00048578
1475 | 0.04137777 | 0.00046853
1476 | 0.04126082 | 0.000519
1477 | 0.0414078 | 0.00061765
1478 | 0.04161004 | 0.00064663
1479 | 0.0417097 | 0.00053746
1480 | 0.04170825 | 0.00051181
1481 | 0.04155551 | 0.00054361
1482 | 0.04140243 | 0.00058613
1483 | 0.04129612 | 0.00052595
1484 | 0.04125433 | 0.00045042
1485 | 0.04136639 | 0.00042699
1486 | 0.04154513 | 0.00042812
1487 | 0.04173768 | 0.00049237
1488 | 0.0418362 | 0.00057927
1489 | 0.04175606 | 0.00057714
1490 | 0.04162851 | 0.00055319
1491 | 0.04148073 | 0.00052639
1492 | 0.0413874 | 0.00051718
1493 | 0.04144838 | 0.00050654
1494 | 0.04155044 | 0.00050565
1495 | 0.04165041 | 0.00055018
1496 | 0.04171598 | 0.00059727
1497 | 0.04166228 | 0.00061047
1498 | 0.04158176 | 0.00062523
1499 | 0.04148697 | 0.00061357
1500 | 0.04140281 | 0.00062804
1501 | 0.04147267 | 0.00062912
1502 | 0.04160256 | 0.00061668
1503 | 0.04173236 | 0.00060416
1504 | 0.0418385 | 0.00060311
1505 | 0.04187363 | 0.00058965
1506 | 0.04188348 | 0.00056158
1507 | 0.04180987 | 0.00051829
1508 | 0.04168317 | 0.00050939
1509 | 0.04167603 | 0.00053881
1510 | 0.04174531 | 0.00056213
1511 | 0.04182007 | 0.00053448
1512 | 0.04191526 | 0.00046793
1513 | 0.04194497 | 0.00045263
1514 | 0.04188845 | 0.0004788
1515 | 0.04179407 | 0.00051901
1516 | 0.04167972 | 0.00057083
1517 | 0.04165025 | 0.00057238
1518 | 0.04175123 | 0.00054112
1519 | 0.0418442 | 0.00051956
1520 | 0.04192244 | 0.00046942
1521 | 0.0419573 | 0.00045412
1522 | 0.04190408 | 0.0004486
1523 | 0.04184457 | 0.00044182
1524 | 0.04178396 | 0.00044087
1525 | 0.04177321 | 0.00046009
1526 | 0.04186515 | 0.00050252
1527 | 0.04196303 | 0.00054301
1528 | 0.0420212 | 0.00058099
1529 | 0.04204044 | 0.00062163
1530 | 0.04198564 | 0.00061304
1531 | 0.04190021 | 0.00057446
1532 | 0.04179887 | 0.00055167
1533 | 0.04172125 | 0.00055687
1534 | 0.04175409 | 0.00057686
1535 | 0.04184247 | 0.00060762
1536 | 0.04193144 | 0.00061625
1537 | 0.04199024 | 0.00059815
1538 | 0.04199345 | 0.00057155
1539 | 0.04195709 | 0.00057056
1540 | 0.04186845 | 0.00055633
1541 | 0.04181441 | 0.00052907
1542 | 0.04188811 | 0.00054707
1543 | 0.04198141 | 0.00058524
1544 | 0.04205141 | 0.00058424
1545 | 0.04210799 | 0.00057415
1546 | 0.04210109 | 0.00057538
1547 | 0.04206953 | 0.00057045
1548 | 0.04202071 | 0.0005702
1549 | 0.04196238 | 0.0005791
1550 | 0.04196746 | 0.00056752
1551 | 0.04203933 | 0.00055776
1552 | 0.04213559 | 0.00055841
1553 | 0.04219082 | 0.00057577
1554 | 0.04217447 | 0.00061746
1555 | 0.04212989 | 0.00065949
1556 | 0.04204437 | 0.00063754
1557 | 0.04196577 | 0.00058378
1558 | 0.04198242 | 0.00054609
1559 | 0.04204402 | 0.00056783
1560 | 0.04209951 | 0.00059698
1561 | 0.04213936 | 0.00058279
1562 | 0.04215608 | 0.00056799
1563 | 0.04214 | 0.00055276
1564 | 0.04209937 | 0.00052916
1565 | 0.04208752 | 0.00052058
1566 | 0.04214102 | 0.000516
1567 | 0.04224166 | 0.00049457
1568 | 0.04236364 | 0.00051292
1569 | 0.04246006 | 0.00052492
1570 | 0.04245812 | 0.00048184
1571 | 0.04237194 | 0.00047333
1572 | 0.04225884 | 0.00049347
1573 | 0.04213997 | 0.00047272
1574 | 0.04210702 | 0.0004486
1575 | 0.04218932 | 0.00043348
1576 | 0.04228221 | 0.00040918
1577 | 0.04238759 | 0.00042178
1578 | 0.04244987 | 0.00048712
1579 | 0.04238749 | 0.0005227
1580 | 0.04230293 | 0.00055781
1581 | 0.04226155 | 0.00058316
1582 | 0.04228993 | 0.00060233
1583 | 0.04239169 | 0.00059399
1584 | 0.04250071 | 0.00055969
1585 | 0.04260123 | 0.00052451
1586 | 0.04260859 | 0.00052606
1587 | 0.042502 | 0.00054233
1588 | 0.0424017 | 0.00053261
1589 | 0.04230109 | 0.00051839
1590 | 0.04228849 | 0.00051934
1591 | 0.04241035 | 0.00050348
1592 | 0.04249705 | 0.00048756
1593 | 0.04252025 | 0.00049126
1594 | 0.04252761 | 0.00052389
1595 | 0.04250325 | 0.0005467
1596 | 0.04244545 | 0.00053481
1597 | 0.04240795 | 0.00053289
1598 | 0.04243851 | 0.00056877
1599 | 0.04252752 | 0.00058458
1600 | 0.04262526 | 0.00056704
1601 | 0.0426967 | 0.00051856
1602 | 0.04269405 | 0.00051095
1603 | 0.04263008 | 0.00053795
1604 | 0.04255502 | 0.00055118
1605 | 0.04246002 | 0.00053905
1606 | 0.04241265 | 0.00052659
1607 | 0.04244873 | 0.00054092
1608 | 0.04254142 | 0.00054476
1609 | 0.04263674 | 0.00053994
1610 | 0.04263755 | 0.00053524
1611 | 0.04254779 | 0.00050547
1612 | 0.04244725 | 0.00049803
1613 | 0.04236703 | 0.00054409
1614 | 0.04234926 | 0.00057313
1615 | 0.04241302 | 0.00057961
1616 | 0.04249733 | 0.00060456
1617 | 0.04259687 | 0.00061172
1618 | 0.04266465 | 0.00060166
1619 | 0.0426385 | 0.00060263
1620 | 0.0425607 | 0.00063112
1621 | 0.04246775 | 0.0006511
1622 | 0.04243702 | 0.00064323
1623 | 0.04250958 | 0.0006306
1624 | 0.04258706 | 0.0006514
1625 | 0.04264524 | 0.00065012
1626 | 0.04268096 | 0.00059864
1627 | 0.04261957 | 0.00052932
1628 | 0.04251156 | 0.00053415
1629 | 0.04241917 | 0.00058028
1630 | 0.04236186 | 0.00059261
1631 | 0.0423944 | 0.00057814
1632 | 0.04251268 | 0.00060057
1633 | 0.04265269 | 0.00066451
1634 | 0.04274666 | 0.00070332
1635 | 0.04277046 | 0.00070516
1636 | 0.04271201 | 0.00069316
1637 | 0.04260721 | 0.00066817
1638 | 0.04255309 | 0.00063355
1639 | 0.04259913 | 0.00057968
1640 | 0.04270939 | 0.0005339
1641 | 0.0428023 | 0.00053692
1642 | 0.0428285 | 0.00056569
1643 | 0.04276899 | 0.0005683
1644 | 0.0426499 | 0.00052744
1645 | 0.04254 | 0.00048723
1646 | 0.04250712 | 0.00048405
1647 | 0.04255783 | 0.00050338
1648 | 0.04266906 | 0.00051968
1649 | 0.04280188 | 0.00051165
1650 | 0.04285734 | 0.00047997
1651 | 0.04281252 | 0.00049202
1652 | 0.04269817 | 0.00053438
1653 | 0.04255752 | 0.00053857
1654 | 0.0424992 | 0.0005564
1655 | 0.0425592 | 0.00057334
1656 | 0.0426771 | 0.00055207
1657 | 0.04279246 | 0.00058331
1658 | 0.04280782 | 0.00065444
1659 | 0.0427679 | 0.00070422
1660 | 0.04272566 | 0.00070898
1661 | 0.04261321 | 0.00067051
1662 | 0.04254983 | 0.00066851
1663 | 0.04264159 | 0.00068798
1664 | 0.04279012 | 0.00066512
1665 | 0.04289249 | 0.00063939
1666 | 0.0429131 | 0.00061749
1667 | 0.04284934 | 0.00060515
1668 | 0.04268352 | 0.00058103
1669 | 0.04250911 | 0.00058343
1670 | 0.0424764 | 0.00056969
1671 | 0.04254087 | 0.00049267
1672 | 0.04265255 | 0.00045501
1673 | 0.04278141 | 0.00045532
1674 | 0.04285935 | 0.00042489
1675 | 0.04283991 | 0.00041124
1676 | 0.04270905 | 0.00044254
1677 | 0.04255483 | 0.00046971
1678 | 0.04250317 | 0.00050383
1679 | 0.04256623 | 0.00054615
1680 | 0.04269582 | 0.00055015
1681 | 0.04280974 | 0.00057554
1682 | 0.0428176 | 0.0006131
1683 | 0.0427561 | 0.00062533
1684 | 0.04267343 | 0.00064654
1685 | 0.04256791 | 0.00066801
1686 | 0.04250259 | 0.00070687
1687 | 0.04255048 | 0.00073923
1688 | 0.04270253 | 0.00071212
1689 | 0.04284808 | 0.00072437
1690 | 0.04287014 | 0.00070784
1691 | 0.04284065 | 0.00068996
1692 | 0.04275081 | 0.00069107
1693 | 0.04259669 | 0.00063683
1694 | 0.04255525 | 0.00053159
1695 | 0.0426686 | 0.00049574
1696 | 0.04284323 | 0.00047999
1697 | 0.04295946 | 0.00051553
1698 | 0.04297398 | 0.00052917
1699 | 0.04291322 | 0.00054063
1700 | 0.04281189 | 0.00057946
1701 | 0.04265766 | 0.00060771
1702 | 0.04261464 | 0.00065881
1703 | 0.04279216 | 0.00072129
1704 | 0.04300615 | 0.00068207
1705 | 0.04313648 | 0.00060906
1706 | 0.04312739 | 0.00058606
1707 | 0.04300778 | 0.00056321
1708 | 0.04285681 | 0.00052898
1709 | 0.04272255 | 0.00046689
1710 | 0.04268243 | 0.00037225
1711 | 0.04275265 | 0.00033938
1712 | 0.04285453 | 0.00033856
1713 | 0.04296846 | 0.00036951
1714 | 0.04300877 | 0.00042601
1715 | 0.04288499 | 0.00045428
1716 | 0.0427034 | 0.00043417
1717 | 0.04257056 | 0.00040578
1718 | 0.04256724 | 0.00046241
1719 | 0.04275278 | 0.00052881
1720 | 0.04292576 | 0.00054518
1721 | 0.04301331 | 0.00050467
1722 | 0.04307477 | 0.00049516
1723 | 0.0429292 | 0.00052843
1724 | 0.04272836 | 0.00056542
1725 | 0.04265674 | 0.00053656
1726 | 0.04267839 | 0.00049718
1727 | 0.04278926 | 0.00050816
1728 | 0.04288415 | 0.00058895
1729 | 0.04298802 | 0.00058925
1730 | 0.04305296 | 0.0005275
1731 | 0.04294112 | 0.00048904
1732 | 0.0427836 | 0.00046104
1733 | 0.04270922 | 0.00047846
1734 | 0.04274832 | 0.00055693
1735 | 0.04291892 | 0.00046835
1736 | 0.04305914 | 0.00035788
1737 | 0.04308623 | 0.00037626
1738 | 0.04302842 | 0.00045189
1739 | 0.04283125 | 0.00050901
1740 | 0.04266259 | 0.00058145
1741 | 0.04261447 | 0.00066731
1742 | 0.04265248 | 0.00075742
1743 | 0.0428879 | 0.0007441
1744 | 0.04311293 | 0.00075079
1745 | 0.04314354 | 0.00076059
1746 | 0.04306207 | 0.00081135
1747 | 0.04288183 | 0.00089586
1748 | 0.0427267 | 0.00097097
1749 | 0.04279183 | 0.00098464
1750 | 0.04294133 | 0.00093655
1751 | 0.04305363 | 0.00078603
1752 | 0.04316079 | 0.00074428
1753 | 0.04320555 | 0.00066435
1754 | 0.04316229 | 0.00062753
1755 | 0.04300333 | 0.00057788
1756 | 0.04289488 | 0.00052854
1757 | 0.04290643 | 0.00049913
1758 | 0.04303654 | 0.00043045
1759 | 0.04327383 | 0.00032329
1760 | 0.04342488 | 0.00040691
1761 | 0.0434316 | 0.00046997
1762 | 0.04321802 | 0.0005157
1763 | 0.04285813 | 0.00057511
1764 | 0.04268548 | 0.00063724
1765 | 0.04272749 | 0.0006775
1766 | 0.0428687 | 0.00070629
1767 | 0.04300008 | 0.00073907
1768 | 0.03523488 | 0.00241075
1769 | 0.03561456 | 0.00248358
1770 | 0.03561631 | 0.00264619
1771 | 0.03545675 | 0.00239103
1772 | 0.03546426 | 0.00250165
1773 | 0.03545397 | 0.00186956
1774 | 0.03543014 | 0.0020028
1775 | 0.03512526 | 0.00216701
1776 | 0.03464714 | 0.0025935
1777 | 0.03455218 | 0.00250584
1778 | 0.03476794 | 0.00246596
1779 | 0.03489172 | 0.00278091
1780 | 0.03509656 | 0.0027132
1781 | 0.03516372 | 0.00291566
1782 | 0.03497407 | 0.00253615
1783 | 0.03479351 | 0.00269161
1784 | 0.0347366 | 0.00279453
1785 | 0.0345585 | 0.00342257
1786 | 0.03441615 | 0.00381716
1787 | 0.03443277 | 0.00432857
1788 | 0.03432707 | 0.00477591
1789 | 0.03406111 | 0.00489243
1790 | 0.03383061 | 0.005146
1791 | 0.03350463 | 0.00500066
1792 | 0.03314634 | 0.00538929
1793 | 0.03255518 | 0.00427107
1794 | 0.03180638 | 0.00303409
1795 | 0.03088188 | 0.00253868
1796 | 0.02966443 | 0.00300234
1797 | 0.02786728 | 0.00380455
1798 | 0.02551843 | 0.00503574
1799 | 0.02307585 | 0.00746357
1800 | 0.02255547 | 0.00912136
1801 | 0.02194159 | 0.01188901
1802 | 0.01987603 | 0.01313317
1803 | 0.01769282 | 0.01453674
1804 | 0.01495796 | 0.01318994
1805 | 0.01189164 | 0.01037633
1806 | 0.00924269 | 0.00820006
1807 | 0.0075139 | 0.00867364
1808 | 0.0077924 | 0.0087933
1809 | 0.00750388 | 0.00893157
1810 | 0.00720462 | 0.0123476
1811 | 0.00747741 | 0.01388538
1812 | 0.00970071 | 0.01815967
1813 | 0.00738187 | 0.01392409
1814 | 0.00441835 | 0.0073138
1815 | 0.00150273 | 0.00475204
1816 | 0 | 0
1817 | 0 | 0
1818 | 0.00053595 | 0.00169481
1819 | 0.00418244 | 0.00950295
1820 | 0.00091412 | 0.00193704
1821 | 0 | 0
1822 | 0 | 0
1823 | 0 | 0
1824 | 0 | 0
1825 | 0 | 0
1826 | 0 | 0
1827 | 0 | 0
1828 | 0 | 0
1829 | 0 | 0
1830 | 0.01504784 | 0.04758546
1831 | 0.03504106 | 0.11080958
1832 | 0.07150365 | 0.22611438
1833 | 0.07784013 | 0.24615213
1834 | 0.038574 | 0.1219817
1835 | 0 | 0
1836 | 0 | 0
1837 | 0 | 0
1838 | 0 | 0
1839 | 0 | 0
1840 | 0 | 0
1841 | 0.04025134 | 0.12728591
1842 | 0.00647503 | 0.02047584
1843 | 0 | 0
1844 | 0 | 0
1845 | 0 | 0
1846 | 0 | 0
1847 | 0 | 0
1848 | 0 | 0
1849 | 0 | 0
1850 | 0 | 0
1851 | 0.41741714 | 1.31998909
1852 | 0.21184039 | 0.66989815
1853 | 0.17373261 | 0.54939073
1854 | 0.1578431 | 0.49914375
1855 | 0.14912601 | 0.47157785
1856 | 0.21882024 | 0.69197023
1857 | 0.23770842 | 0.75170004
1858 | 0 | 0
1859 | 0 | 0
1860 | 0 | 0
1861 | 0 | 0
1862 | 0 | 0
1863 | 0 | 0
1864 | 0 | 0
1865 | 0 | 0
1866 | 0 | 0
1867 | 0 | 0
1868 | 0 | 0
1869 | 0 | 0
1870 | 0 | 0
1871 | 0 | 0
1872 | 0 | 0
1873 | 0 | 0
1874 | 0 | 0
1875 | 0 | 0
1876 | 0 | 0
1877 | 0 | 0
1878 | 0 | 0
1879 | 0 | 0
1880 | 0 | 0
1881 | 0 | 0
1882 | 0 | 0
1883 | 0 | 0
1884 | 0 | 0
1885 | 0.00554723 | 0.01754189
1886 | 0.0200257 | 0.0633268
1887 | 0.00833561 | 0.02635951
1888 | 0 | 0
1889 | 0.00112954 | 0.00357191
1890 | 0.00893628 | 0.02825899
1891 | 0.00046842 | 0.00148126
1892 | 0.0125377 | 0.0396477
1893 | 0.00629703 | 0.01991296
1894 | 0.02170474 | 0.06863642
1895 | 0.03016934 | 0.09540381
1896 | 0.0363795 | 0.11504208
1897 | 0.02088084 | 0.066031
1898 | 0 | 0
1899 | 0 | 0
1900 | 0 | 0
1901 | 0 | 0
1902 | 0 | 0
1903 | 0 | 0
1904 | 0 | 0
1905 | 0 | 0
1906 | 0 | 0
1907 | 0 | 0
1908 | 0 | 0
1909 | 0 | 0
1910 | 0.00693849 | 0.02194142
1911 | 0.00781036 | 0.02469852
1912 | 0.00649303 | 0.02053276
1913 | 0 | 0
1914 | 0.00064668 | 0.00204497
1915 | 0.00184585 | 0.00583708
1916 | 0.00048697 | 0.00153994
1917 | 0 | 0
1918 | 0 | 0
1919 | 0 | 0
1920 | 0 | 0
1921 | 0 | 0
1922 | 0 | 0
1923 | 0.00044412 | 0.00140443
1924 | 0.00208347 | 0.00658853
1925 | 0.00359548 | 0.00750692
1926 | 0.00287464 | 0.0090904
1927 | 0.00557001 | 0.01761393
1928 | 0.00411389 | 0.01300927
1929 | 0.00198202 | 0.00626769
1930 | 0 | 0
1931 | 0 | 0
1932 | 0.00036772 | 0.00116283
1933 | 0.00152529 | 0.00385341
1934 | 0.00335204 | 0.00808838
1935 | 0.0065745 | 0.00869055
1936 | 0.01073533 | 0.01067762
1937 | 0.01132483 | 0.01069501
1938 | 0.01126996 | 0.01133852
1939 | 0.0122335 | 0.0114002
1940 | 0.01201667 | 0.01092634
1941 | 0.0123251 | 0.00963544
1942 | 0.01319215 | 0.00888246
1943 | 0.01426512 | 0.00919614
1944 | 0.01702281 | 0.00807913
1945 | 0.01969742 | 0.00761687
1946 | 0.02178662 | 0.00706612
1947 | 0.02378069 | 0.00626487
1948 | 0.024819 | 0.00542141
1949 | 0.02499096 | 0.00564975
1950 | 0.02555591 | 0.00722839
1951 | 0.02692052 | 0.00869144
1952 | 0.02826005 | 0.00797827
1953 | 0.03010654 | 0.0062768
1954 | 0.03188063 | 0.00442559
1955 | 0.03261467 | 0.00330679
1956 | 0.03289858 | 0.00301478
1957 | 0.03243623 | 0.0024639
1958 | 0.0321188 | 0.003285
1959 | 0.03214996 | 0.00338685
1960 | 0.03218359 | 0.00364696
1961 | 0.03255021 | 0.00356195
1962 | 0.03331659 | 0.00323564
1963 | 0.03414427 | 0.00286463
1964 | 0.03476872 | 0.00266266
1965 | 0.03525662 | 0.00207984
1966 | 0.0355915 | 0.00170304
1967 | 0.0362185 | 0.00150286
1968 | 0.03669015 | 0.00155604
1969 | 0.03703609 | 0.00185148
1970 | 0.03751123 | 0.00203779
1971 | 0.03794902 | 0.00218499
1972 | 0.03825682 | 0.00219488
1973 | 0.0385715 | 0.00227835
1974 | 0.03886959 | 0.00226766
1975 | 0.03899191 | 0.00221728
1976 | 0.03899895 | 0.00219577
1977 | 0.0390908 | 0.00213818
1978 | 0.03904947 | 0.00192272
1979 | 0.03908075 | 0.00186252
1980 | 0.0393258 | 0.00181826
1981 | 0.03972052 | 0.00170234
1982 | 0.04004636 | 0.00163595
1983 | 0.04012946 | 0.00155627
1984 | 0.04009602 | 0.00167502
1985 | 0.03998778 | 0.00167504
1986 | 0.03986618 | 0.00157787
1987 | 0.03981287 | 0.00148132
1988 | 0.03988021 | 0.00152008
1989 | 0.0398468 | 0.00158972
1990 | 0.0397405 | 0.00187511
1991 | 0.03974011 | 0.00196643
1992 | 0.03947485 | 0.00171136
1993 | 0.03929403 | 0.00178353
1994 | 0.03925829 | 0.00210845
1995 | 0.0390866 | 0.0025378
1996 | 0.03886163 | 0.0028171
1997 | 0.03863971 | 0.00294056
1998 | 0.03831613 | 0.00283091
1999 | 0.03793287 | 0.00280357
2000 | 0.03750222 | 0.00266326
2001 | 0.03679737 | 0.0025015
2002 | 0.03631491 | 0.00264613
2003 | 0.0363346 | 0.00246415
2004 | 0.03598188 | 0.00232869
2005 | 0.03643151 | 0.00233499
2006 | 0.03716011 | 0.00279747
2007 | 0.03736244 | 0.00270484
2008 | 0.03763023 | 0.00242917
2009 | 0.03787919 | 0.00225441
2010 | 0.03801401 | 0.0024108
2011 | 0.03823698 | 0.0024333
2012 | 0.03854782 | 0.00219322
2013 | 0.03874104 | 0.00194325
2014 | 0.03884978 | 0.00186925
2015 | 0.03879144 | 0.00189107
2016 | 0.03869168 | 0.00158286
2017 | 0.03905435 | 0.0013656
2018 | 0.03929964 | 0.00134225
2019 | 0.03943025 | 0.00167265
2020 | 0.03973277 | 0.00198852
2021 | 0.03987129 | 0.00224371
2022 | 0.04005754 | 0.00235309
2023 | 0.0403711 | 0.0022256
2024 | 0.04070387 | 0.00190593
2025 | 0.04099646 | 0.00170223
2026 | 0.04120084 | 0.00170032
2027 | 0.04124283 | 0.00171982
2028 | 0.04120419 | 0.00165979
2029 | 0.04111455 | 0.00154648
2030 | 0.04101404 | 0.00138916
2031 | 0.04102832 | 0.0011634
2032 | 0.04094394 | 0.00102426
2033 | 0.04094644 | 0.00100451
2034 | 0.04118233 | 0.00097481
2035 | 0.04130457 | 0.00100517
2036 | 0.04126573 | 0.00100551
2037 | 0.04113707 | 0.0009676
2038 | 0.04087431 | 0.00102201
2039 | 0.04059582 | 0.00122674
2040 | 0.04055322 | 0.00145685
2041 | 0.04067515 | 0.00157799
2042 | 0.040698 | 0.00154947
2043 | 0.04081007 | 0.0013743
2044 | 0.04101509 | 0.00115628
2045 | 0.04104267 | 0.00123346
2046 | 0.0412487 | 0.00155016
2047 | 0.04137854 | 0.00169377
2048 | 0.04116075 | 0.00174953
2049 | 0.04072848 | 0.00153432
2050 | 0.04030983 | 0.00126281
2051 | 0.04005571 | 0.00112775
2052 | 0.03988791 | 0.00115071
2053 | 0.03984977 | 0.00124429
2054 | 0.04003812 | 0.00138939
2055 | 0.04034473 | 0.00154664
2056 | 0.04054106 | 0.00182341
2057 | 0.04061916 | 0.00199063
2058 | 0.04075251 | 0.00202885
2059 | 0.04089715 | 0.00204669
2060 | 0.04103115 | 0.0018377
2061 | 0.04089459 | 0.00177436
2062 | 0.04064532 | 0.00183458
2063 | 0.04056916 | 0.00162785
2064 | 0.04045196 | 0.00143537
2065 | 0.04043327 | 0.00132172
2066 | 0.04046375 | 0.0012526
2067 | 0.04040704 | 0.00127109
2068 | 0.04032812 | 0.00143551
2069 | 0.04033092 | 0.00151303
2070 | 0.04040096 | 0.00140588
2071 | 0.04049807 | 0.00126576
2072 | 0.04069255 | 0.00113776
2073 | 0.041017 | 0.0011703
2074 | 0.04147419 | 0.00136075
2075 | 0.04195125 | 0.00156484
2076 | 0.04211206 | 0.00144131
2077 | 0.04201483 | 0.00126965
2078 | 0.04183329 | 0.0013365
2079 | 0.0415306 | 0.00149394
2080 | 0.04129957 | 0.00154136
2081 | 0.04116917 | 0.00149171
2082 | 0.04111589 | 0.00148605
2083 | 0.04105208 | 0.00151226
2084 | 0.04096417 | 0.00146733
2085 | 0.04098632 | 0.00133135
2086 | 0.04104146 | 0.00126869
2087 | 0.04096949 | 0.00130004
2088 | 0.04093539 | 0.00140458
2089 | 0.04094229 | 0.00157505
2090 | 0.04100351 | 0.00169668
2091 | 0.04119938 | 0.00156753
2092 | 0.04128189 | 0.00124614
2093 | 0.04137669 | 0.00098395
2094 | 0.04145335 | 0.0009542
2095 | 0.04148458 | 0.00100435
2096 | 0.04145055 | 0.00105861
2097 | 0.04138722 | 0.00106628
2098 | 0.04137101 | 0.00099903
2099 | 0.04148448 | 0.00088819
2100 | 0.04164269 | 0.00079471
2101 | 0.04172947 | 0.00081486
2102 | 0.04179577 | 0.00080463
2103 | 0.04186032 | 0.00090314
2104 | 0.04187996 | 0.00095196
2105 | 0.04196573 | 0.00096466
2106 | 0.0419059 | 0.00100843
2107 | 0.04172109 | 0.00121503
2108 | 0.04177606 | 0.00130655
2109 | 0.04185307 | 0.00131073
2110 | 0.04202236 | 0.00127544
2111 | 0.04214057 | 0.00126757
2112 | 0.04202956 | 0.00117081
2113 | 0.04191589 | 0.0009956
2114 | 0.04179066 | 0.0009303
2115 | 0.04162515 | 0.0009567
2116 | 0.04157165 | 0.00112542
2117 | 0.04169516 | 0.00123227
2118 | 0.04186467 | 0.00129614
2119 | 0.04207619 | 0.00130597
2120 | 0.04229309 | 0.00132618
2121 | 0.04244127 | 0.00128756
2122 | 0.04250732 | 0.00129093
2123 | 0.04229861 | 0.00132676
2124 | 0.04194041 | 0.00144314
2125 | 0.0418324 | 0.00153374
2126 | 0.0417152 | 0.00169758
2127 | 0.04173404 | 0.00167982
2128 | 0.04186367 | 0.00163468
2129 | 0.0418105 | 0.00150714
2130 | 0.04198047 | 0.00140944
2131 | 0.04202697 | 0.00136011
2132 | 0.04197971 | 0.00145551
2133 | 0.0420497 | 0.00151727
2134 | 0.04208243 | 0.0014908
2135 | 0.04207255 | 0.00155041
2136 | 0.04207684 | 0.00156346
2137 | 0.04207559 | 0.00157711
2138 | 0.04208374 | 0.0015172
2139 | 0.04214329 | 0.00143331
2140 | 0.0421721 | 0.00143447
2141 | 0.04210122 | 0.00148535
2142 | 0.04201982 | 0.00139507
2143 | 0.04186837 | 0.00134902
2144 | 0.04173507 | 0.00141079
2145 | 0.04167168 | 0.00159199
2146 | 0.04161642 | 0.00156577
2147 | 0.04177557 | 0.00152644
2148 | 0.04180751 | 0.00149327
2149 | 0.04171053 | 0.00140037
2150 | 0.04155084 | 0.00144064
2151 | 0.04119015 | 0.00136148
2152 | 0.04095066 | 0.00118696
2153 | 0.0409782 | 0.00084546
2154 | 0.04101111 | 0.00062495
2155 | 0.04112992 | 0.00051601
2156 | 0.04132348 | 0.0005336
2157 | 0.04148725 | 0.00069741
2158 | 0.04160591 | 0.00099469
2159 | 0.0414707 | 0.00135136
2160 | 0.04111242 | 0.00156375
2161 | 0.04092711 | 0.00156173
2162 | 0.04094874 | 0.00177214
2163 | 0.04098053 | 0.00186097
2164 | 0.04106187 | 0.00169466
2165 | 0.04121639 | 0.00141618
2166 | 0.04145437 | 0.00141028
2167 | 0.04151994 | 0.001312
2168 | 0.04120859 | 0.00126329
2169 | 0.04084801 | 0.00146213
2170 | 0.04062611 | 0.00147358
2171 | 0.04044515 | 0.00160221
2172 | 0.04048939 | 0.00154298
2173 | 0.04053351 | 0.0013941
2174 | 0.04046451 | 0.00144366
2175 | 0.0404974 | 0.00158331
2176 | 0.04058637 | 0.00169938
2177 | 0.04058651 | 0.00175827
2178 | 0.04059496 | 0.00155939
2179 | 0.04066991 | 0.00132685
2180 | 0.04081796 | 0.00112757
2181 | 0.04098015 | 0.00105697
2182 | 0.04094108 | 0.00108143
2183 | 0.04079035 | 0.00117881
2184 | 0.04074266 | 0.0011821
2185 | 0.04068204 | 0.00144735
2186 | 0.0406257 | 0.00155828
2187 | 0.04054813 | 0.00166548
2188 | 0.04036041 | 0.00176839
2189 | 0.04018201 | 0.00180827
2190 | 0.04006231 | 0.00178927
2191 | 0.04012773 | 0.00170865
2192 | 0.04026762 | 0.00148793
2193 | 0.04029994 | 0.00141137
2194 | 0.04041145 | 0.00150883
2195 | 0.0407926 | 0.001861
2196 | 0.04105295 | 0.00228886
2197 | 0.04117021 | 0.00255581
2198 | 0.04122521 | 0.00265019
2199 | 0.04093415 | 0.00218526
2200 | 0.04064577 | 0.00180401
2201 | 0.04044411 | 0.00181529
2202 | 0.04017403 | 0.00205306
2203 | 0.03994386 | 0.00224786
2204 | 0.03970891 | 0.00238709
2205 | 0.03933123 | 0.00229571
2206 | 0.03909915 | 0.00237617
2207 | 0.03895179 | 0.00235015
2208 | 0.03873618 | 0.00244304
2209 | 0.03893575 | 0.00217599
2210 | 0.03910407 | 0.00225784
2211 | 0.03941308 | 0.00219167
2212 | 0.03991322 | 0.0018055
2213 | 0.04005898 | 0.0015088
2214 | 0.04009196 | 0.00165047
2215 | 0.03999837 | 0.00207483
2216 | 0.03989241 | 0.0022433
2217 | 0.03989991 | 0.00249667
2218 | 0.03979512 | 0.0026929
2219 | 0.03971029 | 0.00289174
2220 | 0.03971818 | 0.00300063
2221 | 0.03962227 | 0.00284993
2222 | 0.03949966 | 0.00249484
2223 | 0.03949785 | 0.00209199
2224 | 0.03953852 | 0.00154477
2225 | 0.03949182 | 0.00131434
2226 | 0.03904284 | 0.00150552
2227 | 0.03847826 | 0.00194936
2228 | 0.03825883 | 0.00229648
2229 | 0.03818557 | 0.00244241
2230 | 0.03817449 | 0.00207895
2231 | 0.03832099 | 0.00187816
2232 | 0.03845234 | 0.00161664
2233 | 0.03843752 | 0.00146719
2234 | 0.03855274 | 0.00178747
2235 | 0.03860468 | 0.00224458
2236 | 0.03878 | 0.00247559
2237 | 0.03922631 | 0.0026887
2238 | 0.03923172 | 0.00246659
2239 | 0.0390518 | 0.00241654
2240 | 0.03908744 | 0.00245044
2241 | 0.03917246 | 0.00255368
2242 | 0.03935673 | 0.00263209
2243 | 0.03949881 | 0.00262653
2244 | 0.03937939 | 0.00292354
2245 | 0.03907997 | 0.00293396
2246 | 0.03894117 | 0.00265286
2247 | 0.03889979 | 0.0024475
2248 | 0.03877862 | 0.00237835
2249 | 0.03870504 | 0.00242395
2250 | 0.03878372 | 0.00246622
2251 | 0.03894188 | 0.00232535
2252 | 0.03892094 | 0.00233355
2253 | 0.03906405 | 0.00226045
2254 | 0.03927103 | 0.00226113
2255 | 0.03928955 | 0.00225087
2256 | 0.03927579 | 0.00229091
2257 | 0.03928835 | 0.00222708
2258 | 0.03933232 | 0.00220645
2259 | 0.03935552 | 0.00220998
2260 | 0.03935884 | 0.00238072
2261 | 0.03945392 | 0.0026046
2262 | 0.0395397 | 0.00282736
2263 | 0.03964163 | 0.00277862
2264 | 0.03978039 | 0.00291983
2265 | 0.03962249 | 0.0029366
2266 | 0.03916186 | 0.00305171
2267 | 0.03876819 | 0.00306176
2268 | 0.03863526 | 0.00321002
2269 | 0.03864969 | 0.00319754
2270 | 0.03880075 | 0.00311697
2271 | 0.03900097 | 0.00309769
2272 | 0.03929697 | 0.00327416
2273 | 0.03958434 | 0.0034884
2274 | 0.0396227 | 0.00371697
2275 | 0.03981373 | 0.00360088
2276 | 0.03971895 | 0.00314988
2277 | 0.03945572 | 0.00282609
2278 | 0.03954855 | 0.00253755
2279 | 0.03921513 | 0.0023106
2280 | 0.03894631 | 0.00156052
2281 | 0.03903612 | 0.0014966
2282 | 0.03917489 | 0.00206591
2283 | 0.0392965 | 0.00261098
2284 | 0.03948973 | 0.0026338
2285 | 0.03973514 | 0.0026694
2286 | 0.03987092 | 0.00260841
2287 | 0.03983178 | 0.00284622
2288 | 0.03971593 | 0.00290532
2289 | 0.03965655 | 0.00321734
2290 | 0.03928988 | 0.00343634
2291 | 0.03904825 | 0.00351775
2292 | 0.03909424 | 0.0033537
2293 | 0.03894089 | 0.00332096
2294 | 0.03868224 | 0.00313531
2295 | 0.03841919 | 0.00286816
2296 | 0.03813422 | 0.00256869
2297 | 0.0379778 | 0.00227696
2298 | 0.03769521 | 0.00242265
2299 | 0.0373754 | 0.00304667
2300 | 0.03732447 | 0.00331111
2301 | 0.03721202 | 0.00334072
2302 | 0.03724642 | 0.0031838
2303 | 0.03753451 | 0.00312777
2304 | 0.03787183 | 0.00302361
2305 | 0.03807927 | 0.00317272
2306 | 0.03797404 | 0.00364514
2307 | 0.03789928 | 0.00414603
2308 | 0.03820949 | 0.00418015
2309 | 0.03846183 | 0.00448731
2310 | 0.03872832 | 0.00438181
2311 | 0.0391243 | 0.00413347
2312 | 0.03872636 | 0.00392989
2313 | 0.03833756 | 0.00349403
2314 | 0.03804312 | 0.00382854
2315 | 0.03756459 | 0.00452811
2316 | 0.03697743 | 0.00534574
2317 | 0.03577893 | 0.00551492
2318 | 0.03504805 | 0.00515045
2319 | 0.03537459 | 0.00465198
2320 | 0.03553114 | 0.00433041
2321 | 0.03586008 | 0.00392305
2322 | 0.03634873 | 0.003343
2323 | 0.03642621 | 0.00267995
2324 | 0.03655404 | 0.00217966
2325 | 0.0357696 | 0.00220139
2326 | 0.03494369 | 0.00228934
2327 | 0.03517899 | 0.00226682
2328 | 0.03476535 | 0.00259104
2329 | 0.03463317 | 0.00287513
2330 | 0.03526 | 0.00328431
2331 | 0.03539977 | 0.0038061
2332 | 0.03615648 | 0.00379651
2333 | 0.03695398 | 0.00333207
2334 | 0.03728421 | 0.00394941
2335 | 0.03813735 | 0.00448855
2336 | 0.03850193 | 0.00498875
2337 | 0.03802564 | 0.00572777
2338 | 0.03734287 | 0.00664814
2339 | 0.03631549 | 0.00719436
2340 | 0.035641 | 0.00654027
2341 | 0.03502468 | 0.00482527
2342 | 0.03433383 | 0.00414774
2343 | 0.03446829 | 0.00458762
2344 | 0.03494615 | 0.00545833
2345 | 0.03559779 | 0.00634975
2346 | 0.03631146 | 0.0065122
2347 | 0.03653879 | 0.00620882
2348 | 0.03620037 | 0.00668489
2349 | 0.03533021 | 0.00712068
2350 | 0.03451996 | 0.00758295
2351 | 0.03432467 | 0.0077668
2352 | 0.03454532 | 0.00814459
2353 | 0.0348203 | 0.00807603
2354 | 0.03484463 | 0.00790947
2355 | 0.03467933 | 0.00769702
2356 | 0.03452471 | 0.00731329
2357 | 0.033567 | 0.00730987
2358 | 0.03205013 | 0.0078249
2359 | 0.03160933 | 0.00830551
2360 | 0.0317973 | 0.00850727
2361 | 0.03202051 | 0.00766369
2362 | 0.03241084 | 0.00650749
2363 | 0.03277319 | 0.00648151
2364 | 0.03305008 | 0.00688223
2365 | 0.03284974 | 0.00720611
2366 | 0.03219732 | 0.00779795
2367 | 0.0318477 | 0.00813437
2368 | 0.03173055 | 0.00714157
2369 | 0.03162909 | 0.00552489
2370 | 0.03231382 | 0.00524913
2371 | 0.03257687 | 0.0053191
2372 | 0.0323816 | 0.00582607
2373 | 0.03302655 | 0.00735469
2374 | 0.03341695 | 0.00888167
2375 | 0.03312258 | 0.0092619
2376 | 0.03328034 | 0.00887898
2377 | 0.03415084 | 0.0099336
2378 | 0.03441789 | 0.0111551
2379 | 0.03330014 | 0.01160656
2380 | 0.03123533 | 0.01252839
2381 | 0.02936799 | 0.01076201
2382 | 0.02729259 | 0.00852029
2383 | 0.02483706 | 0.00603962
2384 | 0.02454351 | 0.0057189
2385 | 0.02629245 | 0.00859807
2386 | 0.02800536 | 0.01086066
2387 | 0.02856379 | 0.01084334
2388 | 0.02933683 | 0.01084086
2389 | 0.03083838 | 0.00958983
2390 | 0.03117347 | 0.00818872
2391 | 0.03204284 | 0.00935181
2392 | 0.03290682 | 0.01121592
2393 | 0.03333823 | 0.00913941
2394 | 0.03422085 | 0.00731422
2395 | 0.03299196 | 0.00804035
2396 | 0.03136891 | 0.00898859
2397 | 0.03172356 | 0.01084557
2398 | 0.03177612 | 0.01345287
2399 | 0.03008713 | 0.0145083
2400 | 0.02893782 | 0.01543027
2401 | 0.03060247 | 0.01540503
2402 | 0.03282159 | 0.01589436
2403 | 0.03325146 | 0.0164032
2404 | 0.03332046 | 0.01764187
2405 | 0.03048218 | 0.01678558
2406 | 0.02430553 | 0.01457857
2407 | 0.01910453 | 0.01154455
2408 | 0.01901933 | 0.01194169
2409 | 0.02119917 | 0.01447595
2410 | 0.02430845 | 0.01623992
2411 | 0.02684769 | 0.01714279
2412 | 0.02480173 | 0.01679423
2413 | 0.0213631 | 0.01415766
2414 | 0.01891696 | 0.01281034
2415 | 0.01869389 | 0.01546294
2416 | 0.02161614 | 0.01712969
2417 | 0.02502295 | 0.01802003
2418 | 0.02675284 | 0.0201343
2419 | 0.02566756 | 0.01848741
2420 | 0.02159243 | 0.01546638
2421 | 0.01792503 | 0.01447054
2422 | 0.01477499 | 0.01290845
2423 | 0.01277713 | 0.0126019
2424 | 0.01359809 | 0.0124662
2425 | 0.01209517 | 0.01126065
2426 | 0.0130047 | 0.01079541
2427 | 0.01442307 | 0.01245932
2428 | 0.01356081 | 0.01349928
2429 | 0.01495908 | 0.01379534
2430 | 0.01697928 | 0.01473373
2431 | 0.01643321 | 0.01664812
2432 | 0.01468872 | 0.01872006
2433 | 0.01304196 | 0.02099446
2434 | 0.01328993 | 0.02254616
2435 | 0.01369004 | 0.02375783
2436 | 0.0130931 | 0.02145107
2437 | 0.01373955 | 0.02105373
2438 | 0.0138667 | 0.02265141
2439 | 0.00959151 | 0.02041157
2440 | 0.00916466 | 0.01889336
2441 | 0.01241678 | 0.0223057
2442 | 0.01364935 | 0.02363339
2443 | 0.01339346 | 0.02483144
2444 | 0.01268094 | 0.02240985
2445 | 0.00905943 | 0.01282486
2446 | 0.0099917 | 0.01522827
2447 | 0.01368849 | 0.02082115
2448 | 0.01846693 | 0.02610579
2449 | 0.02273807 | 0.03187685
2450 | 0.01783831 | 0.03028538
2451 | 0.0122424 | 0.0254019
2452 | 0.00832758 | 0.02075898
2453 | 0.0093248 | 0.02076459
2454 | 0.00926328 | 0.01877526
2455 | 0.00834455 | 0.01599214
2456 | 0.00915395 | 0.01683958
2457 | 0.00777253 | 0.01646869
2458 | 0.00693185 | 0.01536679
2459 | 0.00683655 | 0.01572984
2460 | 0.00552866 | 0.01519547
2461 | 0.00770262 | 0.01492807
2462 | 0.01035527 | 0.01709009
2463 | 0.01085421 | 0.01813506
2464 | 0.01378326 | 0.02487643
2465 | 0.01588398 | 0.03432682
2466 | 0.017299 | 0.03403659
2467 | 0.02618267 | 0.03169337
2468 | 0.03084718 | 0.03521561
2469 | 0.0331445 | 0.03181205
2470 | 0.03214462 | 0.02761674
2471 | 0.03114075 | 0.02839216
2472 | 0.0286051 | 0.03307542
2473 | 0.02297303 | 0.04193065
2474 | 0.01471527 | 0.03298586
2475 | 0.01437926 | 0.02517713
2476 | 0.01045178 | 0.03305143
2477 | 0.01362953 | 0.04061395
2478 | 0.01366884 | 0.02884734
2479 | 0.01116744 | 0.03531456
2480 | 0.01636345 | 0.03764544
2481 | 0.03132994 | 0.07391036
2482 | 0.01694673 | 0.05359026
2483 | 0.0007897 | 0.00249724
2484 | 0 | 0
2485 | 0.00577471 | 0.01826123
2486 | 0.02279621 | 0.07208796
2487 | 0.03786384 | 0.11973598
2488 | 0.02235219 | 0.07068384
2489 | 0.00043674 | 0.00138109
2490 | 0 | 0
2491 | 0.00258265 | 0.00816706
2492 | 0.01201938 | 0.03800862
2493 | 0.02008663 | 0.0635195
2494 | 0.01657447 | 0.05241309
2495 | 0.01055427 | 0.03337554
2496 | 0.02269667 | 0.04814234
2497 | 0.04696216 | 0.10127223
2498 | 0.04169723 | 0.07316861
2499 | 0.05510084 | 0.10001705
2500 | 0.05633367 | 0.0946664

## 080623_latexfb
Wavelength (nm) | Reflectance | RMS
350 | 0.05948967 | 0.00074379
351 | 0.05968545 | 0.00058112
352 | 0.05889178 | 0.00048779
353 | 0.05787645 | 0.00061262
354 | 0.05752547 | 0.00070626
355 | 0.05816338 | 0.0006818
356 | 0.0586678 | 0.00045423
357 | 0.05885672 | 0.00052837
358 | 0.05843132 | 0.00044704
359 | 0.05813127 | 0.00060789
360 | 0.05814742 | 0.00063518
361 | 0.05824687 | 0.00068699
362 | 0.05739703 | 0.00063166
363 | 0.05746328 | 0.00050581
364 | 0.05754564 | 0.00047971
365 | 0.05741345 | 0.00070614
366 | 0.05776438 | 0.00041306
367 | 0.05738232 | 0.00037105
368 | 0.0571877 | 0.00045487
369 | 0.05774058 | 0.00055741
370 | 0.05769349 | 0.00035414
371 | 0.05789068 | 0.00040596
372 | 0.05798436 | 0.00048081
373 | 0.05753717 | 0.00049096
374 | 0.05770522 | 0.00033711
375 | 0.05757622 | 0.00040088
376 | 0.05740536 | 0.00060263
377 | 0.05801104 | 0.00043802
378 | 0.05773128 | 0.00047551
379 | 0.05750939 | 0.00051117
380 | 0.0575252 | 0.0005581
381 | 0.05775752 | 0.00059307
382 | 0.05798761 | 0.00052625
383 | 0.05793061 | 0.0005157
384 | 0.05754604 | 0.00059204
385 | 0.05779574 | 0.00047796
386 | 0.05756184 | 0.0004786
387 | 0.05743339 | 0.00051659
388 | 0.05788426 | 0.00049889
389 | 0.05749945 | 0.00036051
390 | 0.05750034 | 0.00036465
391 | 0.05758905 | 0.00037476
392 | 0.05733477 | 0.00043668
393 | 0.05783099 | 0.00035689
394 | 0.05770488 | 0.00040158
395 | 0.05727882 | 0.00055444
396 | 0.05761271 | 0.00052649
397 | 0.05734754 | 0.00043232
398 | 0.05724445 | 0.00040059
399 | 0.05732648 | 0.00044203
400 | 0.05696451 | 0.00035187
401 | 0.05714735 | 0.00035884
402 | 0.05724292 | 0.00039279
403 | 0.05704432 | 0.00045487
404 | 0.05673616 | 0.00038678
405 | 0.05694319 | 0.00036299
406 | 0.05721324 | 0.0003725
407 | 0.05723248 | 0.00040443
408 | 0.0571425 | 0.00041119
409 | 0.05694376 | 0.00046658
410 | 0.05680776 | 0.00047885
411 | 0.05699749 | 0.00034619
412 | 0.05696708 | 0.00038862
413 | 0.05691582 | 0.0003977
414 | 0.05690554 | 0.00037918
415 | 0.05705182 | 0.00041189
416 | 0.0569194 | 0.00041134
417 | 0.05690168 | 0.00038667
418 | 0.05701206 | 0.00036831
419 | 0.05681162 | 0.00036337
420 | 0.05691024 | 0.00040502
421 | 0.05690319 | 0.00043398
422 | 0.05664513 | 0.00043936
423 | 0.05668362 | 0.00035108
424 | 0.05667983 | 0.00034803
425 | 0.05673826 | 0.00037512
426 | 0.05695028 | 0.00042072
427 | 0.05699772 | 0.00038156
428 | 0.05688008 | 0.00035304
429 | 0.05673704 | 0.00037018
430 | 0.05679064 | 0.00037641
431 | 0.05665644 | 0.00034729
432 | 0.05659936 | 0.00033126
433 | 0.05659967 | 0.00032822
434 | 0.0565318 | 0.00035708
435 | 0.05628091 | 0.00038801
436 | 0.05623675 | 0.00039174
437 | 0.05642355 | 0.0003742
438 | 0.05645631 | 0.000381
439 | 0.05645597 | 0.00036403
440 | 0.05643429 | 0.00037902
441 | 0.05639415 | 0.00043792
442 | 0.0563042 | 0.00036901
443 | 0.05630686 | 0.00033955
444 | 0.05631713 | 0.00034104
445 | 0.05626562 | 0.00036435
446 | 0.05639408 | 0.00034905
447 | 0.05641397 | 0.00035876
448 | 0.05641048 | 0.00037367
449 | 0.05653224 | 0.00038514
450 | 0.05652016 | 0.00033722
451 | 0.05649486 | 0.00033245
452 | 0.0564966 | 0.00036218
453 | 0.05661409 | 0.00035028
454 | 0.05653786 | 0.00035292
455 | 0.05650839 | 0.00036333
456 | 0.05657047 | 0.00037525
457 | 0.05657398 | 0.0003782
458 | 0.05655252 | 0.00037246
459 | 0.05652994 | 0.00036132
460 | 0.05652165 | 0.00034464
461 | 0.05658848 | 0.00032981
462 | 0.05663284 | 0.00036116
463 | 0.05665523 | 0.00039028
464 | 0.05665303 | 0.00037107
465 | 0.05664827 | 0.0003579
466 | 0.0566837 | 0.00035662
467 | 0.05673059 | 0.00036471
468 | 0.05673304 | 0.0003787
469 | 0.05669069 | 0.00033279
470 | 0.05662336 | 0.00031954
471 | 0.05655057 | 0.00034139
472 | 0.05653532 | 0.00036617
473 | 0.05659471 | 0.00034363
474 | 0.05658259 | 0.0003544
475 | 0.05648535 | 0.00038761
476 | 0.05655453 | 0.00035619
477 | 0.05661813 | 0.0003557
478 | 0.05662712 | 0.00034825
479 | 0.0565545 | 0.00031616
480 | 0.0565098 | 0.00034518
481 | 0.0565601 | 0.00032301
482 | 0.05663057 | 0.000306
483 | 0.05664038 | 0.00035904
484 | 0.05677835 | 0.00035815
485 | 0.05682375 | 0.00035282
486 | 0.05679707 | 0.00035398
487 | 0.05675578 | 0.00036511
488 | 0.05667067 | 0.00033791
489 | 0.05655783 | 0.00034911
490 | 0.05643411 | 0.00038549
491 | 0.05635474 | 0.00034092
492 | 0.0564146 | 0.00035507
493 | 0.05644388 | 0.00036107
494 | 0.05640091 | 0.00034393
495 | 0.05639007 | 0.00035083
496 | 0.05641222 | 0.00037987
497 | 0.05642586 | 0.0003925
498 | 0.05640966 | 0.00036782
499 | 0.05654689 | 0.0003432
500 | 0.05657617 | 0.00032462
501 | 0.05651181 | 0.00032041
502 | 0.05636369 | 0.00033769
503 | 0.05645124 | 0.00036197
504 | 0.05646984 | 0.00036744
505 | 0.05640619 | 0.00036921
506 | 0.05625726 | 0.00041138
507 | 0.05624988 | 0.00035721
508 | 0.05626196 | 0.00034063
509 | 0.05626358 | 0.00036847
510 | 0.05621786 | 0.00036728
511 | 0.05614243 | 0.00035687
512 | 0.05613682 | 0.00036208
513 | 0.05623689 | 0.00037171
514 | 0.05641054 | 0.00034915
515 | 0.0564987 | 0.00033808
516 | 0.05644415 | 0.0003349
517 | 0.05620081 | 0.00033676
518 | 0.05622925 | 0.0003756
519 | 0.05618037 | 0.00037588
520 | 0.05609422 | 0.00036116
521 | 0.05601449 | 0.00034437
522 | 0.05577354 | 0.00039152
523 | 0.05586096 | 0.00038304
524 | 0.05611175 | 0.00035034
525 | 0.05610985 | 0.00036019
526 | 0.05605175 | 0.00037439
527 | 0.05605705 | 0.00038345
528 | 0.05610238 | 0.0003826
529 | 0.0559939 | 0.00039135
530 | 0.05597771 | 0.0003636
531 | 0.05597299 | 0.0003471
532 | 0.05596115 | 0.00035755
533 | 0.05604734 | 0.00040345
534 | 0.05597055 | 0.00040236
535 | 0.05589765 | 0.00039713
536 | 0.05594262 | 0.00041418
537 | 0.05606016 | 0.00038736
538 | 0.05608823 | 0.00037017
539 | 0.05607006 | 0.00037045
540 | 0.05605496 | 0.00039441
541 | 0.05599941 | 0.00037773
542 | 0.05597239 | 0.0003882
543 | 0.05595522 | 0.00040238
544 | 0.05589024 | 0.00037345
545 | 0.05589585 | 0.00038932
546 | 0.05591022 | 0.00039891
547 | 0.0559144 | 0.00039557
548 | 0.05587155 | 0.00037526
549 | 0.05589249 | 0.00036488
550 | 0.05589971 | 0.0003616
551 | 0.05586869 | 0.00037053
552 | 0.05585726 | 0.00035155
553 | 0.05576979 | 0.00035161
554 | 0.05575208 | 0.00035406
555 | 0.05591891 | 0.00035973
556 | 0.05592299 | 0.0003255
557 | 0.05592113 | 0.00034925
558 | 0.0559314 | 0.00038342
559 | 0.05598155 | 0.00037002
560 | 0.05585918 | 0.00036192
561 | 0.05580139 | 0.00037145
562 | 0.05581262 | 0.00039041
563 | 0.05585908 | 0.00039982
564 | 0.05581539 | 0.00035789
565 | 0.05581001 | 0.00033418
566 | 0.05584465 | 0.00032781
567 | 0.05578028 | 0.00033376
568 | 0.0557832 | 0.00033853
569 | 0.05584253 | 0.00035523
570 | 0.05594838 | 0.00038911
571 | 0.05597352 | 0.00038401
572 | 0.05585153 | 0.00040526
573 | 0.05573139 | 0.00041897
574 | 0.05573096 | 0.00039294
575 | 0.0557812 | 0.0003774
576 | 0.0558382 | 0.00036662
577 | 0.05588268 | 0.00036797
578 | 0.05588242 | 0.00038487
579 | 0.05588816 | 0.00037157
580 | 0.05585844 | 0.00035446
581 | 0.05581381 | 0.00034057
582 | 0.05582237 | 0.00035254
583 | 0.05585372 | 0.00036158
584 | 0.05588277 | 0.00035527
585 | 0.055905 | 0.00034083
586 | 0.05592785 | 0.00034639
587 | 0.05600958 | 0.00033535
588 | 0.05606971 | 0.00033018
589 | 0.0560599 | 0.00034144
590 | 0.05586325 | 0.000353
591 | 0.05576259 | 0.0003455
592 | 0.05575008 | 0.00033807
593 | 0.05582523 | 0.00035707
594 | 0.05578666 | 0.00036297
595 | 0.05576916 | 0.00034712
596 | 0.05580188 | 0.00033446
597 | 0.05593216 | 0.00035938
598 | 0.05586396 | 0.00038888
599 | 0.05583386 | 0.0003985
600 | 0.05585041 | 0.00038988
601 | 0.05586095 | 0.00037137
602 | 0.05576028 | 0.00038649
603 | 0.05568638 | 0.00040172
604 | 0.05568291 | 0.00040866
605 | 0.0558093 | 0.00040005
606 | 0.05583039 | 0.0004
607 | 0.05584378 | 0.000414
608 | 0.05588571 | 0.00043965
609 | 0.05571274 | 0.00041289
610 | 0.05576271 | 0.00041526
611 | 0.05583408 | 0.00043568
612 | 0.05573728 | 0.00047077
613 | 0.05581684 | 0.00048435
614 | 0.05583952 | 0.00045792
615 | 0.05583534 | 0.0004133
616 | 0.05586694 | 0.00040884
617 | 0.05587361 | 0.000423
618 | 0.05577794 | 0.00042708
619 | 0.05564674 | 0.00041971
620 | 0.05572579 | 0.00040324
621 | 0.05590313 | 0.00040103
622 | 0.05596536 | 0.00039677
623 | 0.05588071 | 0.00038062
624 | 0.05587601 | 0.00040317
625 | 0.05586597 | 0.00040938
626 | 0.05587304 | 0.00040156
627 | 0.05590787 | 0.00038559
628 | 0.05591627 | 0.00032962
629 | 0.05598054 | 0.00032196
630 | 0.05599422 | 0.00034947
631 | 0.05584168 | 0.00041677
632 | 0.05592012 | 0.00040426
633 | 0.05591603 | 0.00038333
634 | 0.05585963 | 0.00037219
635 | 0.05581902 | 0.00038088
636 | 0.05587747 | 0.00035991
637 | 0.05586049 | 0.00035691
638 | 0.05578878 | 0.00039649
639 | 0.05581113 | 0.00042493
640 | 0.05577545 | 0.00039388
641 | 0.055765 | 0.00036681
642 | 0.05580299 | 0.00036749
643 | 0.05586855 | 0.00032162
644 | 0.05586802 | 0.00036792
645 | 0.05581727 | 0.00039761
646 | 0.05572464 | 0.00034772
647 | 0.05573171 | 0.00042841
648 | 0.05568801 | 0.00040351
649 | 0.05564681 | 0.00035486
650 | 0.05566519 | 0.00037408
651 | 0.05564751 | 0.00038495
652 | 0.05563272 | 0.00038526
653 | 0.05568175 | 0.00040172
654 | 0.05593266 | 0.00038194
655 | 0.05595546 | 0.00042979
656 | 0.05582271 | 0.00044132
657 | 0.05561082 | 0.00040722
658 | 0.05555263 | 0.00037387
659 | 0.05567439 | 0.00040791
660 | 0.05579317 | 0.00043645
661 | 0.05585488 | 0.00042416
662 | 0.05587355 | 0.00040943
663 | 0.05590034 | 0.00040329
664 | 0.05593451 | 0.00041593
665 | 0.05597318 | 0.00043805
666 | 0.05586984 | 0.00040063
667 | 0.0558876 | 0.00036553
668 | 0.05595746 | 0.00035795
669 | 0.0560086 | 0.00040438
670 | 0.05598509 | 0.00044585
671 | 0.05607449 | 0.00047756
672 | 0.05621294 | 0.00048273
673 | 0.05624223 | 0.00040324
674 | 0.0562359 | 0.00039148
675 | 0.05610539 | 0.00042045
676 | 0.05593026 | 0.00045941
677 | 0.05610846 | 0.00044119
678 | 0.05629513 | 0.00043151
679 | 0.0562948 | 0.00043462
680 | 0.05609121 | 0.00043637
681 | 0.0562098 | 0.0003967
682 | 0.05638087 | 0.00038998
683 | 0.05649434 | 0.00040404
684 | 0.05647445 | 0.00044185
685 | 0.05654008 | 0.00044445
686 | 0.05654781 | 0.00043352
687 | 0.05650387 | 0.00040943
688 | 0.05641857 | 0.00038121
689 | 0.056128 | 0.00035089
690 | 0.05612268 | 0.00035875
691 | 0.05626693 | 0.00040217
692 | 0.05622725 | 0.00039749
693 | 0.05629797 | 0.00041293
694 | 0.0563027 | 0.00041828
695 | 0.05625918 | 0.00040007
696 | 0.0563836 | 0.00039618
697 | 0.05640104 | 0.00038299
698 | 0.05639206 | 0.00038849
699 | 0.05636445 | 0.00038864
700 | 0.05612599 | 0.00038795
701 | 0.05597046 | 0.00038183
702 | 0.05592818 | 0.00035949
703 | 0.05602121 | 0.00031613
704 | 0.05628513 | 0.00041526
705 | 0.05620367 | 0.00046028
706 | 0.05600257 | 0.0004506
707 | 0.05595435 | 0.00040295
708 | 0.05604772 | 0.00037671
709 | 0.05597613 | 0.00039299
710 | 0.05586631 | 0.00042989
711 | 0.05606506 | 0.00043844
712 | 0.05611137 | 0.00044093
713 | 0.05606658 | 0.00041942
714 | 0.05599886 | 0.00039831
715 | 0.05619134 | 0.00044268
716 | 0.05621237 | 0.00043533
717 | 0.05616073 | 0.00043714
718 | 0.0560753 | 0.00043811
719 | 0.05598808 | 0.0004325
720 | 0.05597337 | 0.0004548
721 | 0.05602567 | 0.00047096
722 | 0.05614965 | 0.00048074
723 | 0.05618275 | 0.00046287
724 | 0.05599863 | 0.00043617
725 | 0.05582539 | 0.00040401
726 | 0.05599465 | 0.000373
727 | 0.05592125 | 0.00041878
728 | 0.05589646 | 0.00045126
729 | 0.05591195 | 0.00048102
730 | 0.05589016 | 0.00050016
731 | 0.0558786 | 0.00046736
732 | 0.05581862 | 0.00046646
733 | 0.05574778 | 0.00046583
734 | 0.05590075 | 0.00040847
735 | 0.05585003 | 0.00042061
736 | 0.05575597 | 0.00046606
737 | 0.05570374 | 0.00045236
738 | 0.05593525 | 0.00042331
739 | 0.0559168 | 0.00039112
740 | 0.0559225 | 0.00039762
741 | 0.056166 | 0.00043639
742 | 0.05603455 | 0.00045366
743 | 0.05591996 | 0.00044649
744 | 0.05592121 | 0.0004449
745 | 0.05619245 | 0.00043923
746 | 0.05607111 | 0.00044291
747 | 0.05598493 | 0.00044247
748 | 0.05597809 | 0.00042509
749 | 0.05606983 | 0.00041841
750 | 0.05600502 | 0.00037696
751 | 0.05602263 | 0.00041198
752 | 0.05614186 | 0.00050253
753 | 0.05616579 | 0.00048895
754 | 0.05608854 | 0.00050291
755 | 0.05607379 | 0.0004949
756 | 0.05617004 | 0.0004776
757 | 0.05594685 | 0.00049533
758 | 0.05602366 | 0.00049094
759 | 0.0563311 | 0.00048955
760 | 0.05675751 | 0.00046384
761 | 0.0560043 | 0.00049184
762 | 0.05598736 | 0.00052294
763 | 0.05623972 | 0.00053549
764 | 0.05628043 | 0.00047691
765 | 0.05624862 | 0.0004864
766 | 0.05627741 | 0.00048733
767 | 0.05624716 | 0.00047305
768 | 0.05582879 | 0.00046173
769 | 0.05600838 | 0.00044339
770 | 0.05615614 | 0.00044964
771 | 0.05611734 | 0.00049753
772 | 0.05581743 | 0.00049985
773 | 0.05589863 | 0.00053739
774 | 0.05600255 | 0.00051976
775 | 0.05597134 | 0.00042139
776 | 0.05591673 | 0.0004732
777 | 0.05593874 | 0.00048347
778 | 0.05601639 | 0.00047957
779 | 0.05613652 | 0.0004985
780 | 0.05612697 | 0.00046658
781 | 0.05617781 | 0.00041862
782 | 0.05625935 | 0.00037312
783 | 0.05631657 | 0.00035643
784 | 0.05618358 | 0.00034103
785 | 0.05600574 | 0.00034957
786 | 0.05588302 | 0.00037206
787 | 0.05609042 | 0.00044961
788 | 0.0559606 | 0.00041747
789 | 0.05587038 | 0.00036859
790 | 0.0559038 | 0.00035827
791 | 0.05590063 | 0.00047247
792 | 0.05597311 | 0.00045795
793 | 0.05604947 | 0.00044341
794 | 0.05609792 | 0.00049237
795 | 0.05623259 | 0.00047477
796 | 0.05623408 | 0.00047403
797 | 0.05614987 | 0.00046538
798 | 0.05601909 | 0.00052706
799 | 0.05617974 | 0.00045817
800 | 0.0562924 | 0.00041531
801 | 0.0563012 | 0.00041696
802 | 0.05611039 | 0.0004736
803 | 0.05618699 | 0.00047807
804 | 0.05619619 | 0.0004221
805 | 0.05616124 | 0.00034393
806 | 0.05630785 | 0.00039029
807 | 0.0565285 | 0.00037813
808 | 0.05644467 | 0.00036482
809 | 0.05603226 | 0.0003444
810 | 0.05603417 | 0.00040075
811 | 0.05595107 | 0.00040762
812 | 0.05593465 | 0.00042676
813 | 0.05608342 | 0.00047068
814 | 0.05614644 | 0.0004622
815 | 0.05626177 | 0.00048775
816 | 0.05626448 | 0.00052513
817 | 0.05596552 | 0.00055209
818 | 0.0559567 | 0.00064302
819 | 0.0561927 | 0.0005689
820 | 0.0563385 | 0.00046787
821 | 0.05577584 | 0.00045652
822 | 0.0561303 | 0.00051167
823 | 0.05639183 | 0.00052353
824 | 0.05639101 | 0.00046006
825 | 0.05618723 | 0.00061505
826 | 0.05619223 | 0.00060019
827 | 0.05620242 | 0.00054622
828 | 0.05620801 | 0.00050223
829 | 0.05665286 | 0.00061181
830 | 0.0565558 | 0.00060239
831 | 0.05633813 | 0.00051489
832 | 0.05623015 | 0.0004457
833 | 0.05595145 | 0.00055647
834 | 0.05638921 | 0.00056586
835 | 0.05679352 | 0.00053334
836 | 0.05636822 | 0.00058298
837 | 0.056455 | 0.00062793
838 | 0.05663355 | 0.00059713
839 | 0.056682 | 0.00049296
840 | 0.05617663 | 0.00042562
841 | 0.05629255 | 0.00042776
842 | 0.05623274 | 0.000409
843 | 0.05602378 | 0.00042237
844 | 0.05633171 | 0.00053119
845 | 0.05626132 | 0.00051808
846 | 0.05619426 | 0.00053661
847 | 0.05622445 | 0.0005997
848 | 0.05606599 | 0.000492
849 | 0.05634993 | 0.00051119
850 | 0.05652171 | 0.00054376
851 | 0.05622455 | 0.00050104
852 | 0.05651422 | 0.00048317
853 | 0.05670763 | 0.00048492
854 | 0.05664693 | 0.00052779
855 | 0.05610497 | 0.00075751
856 | 0.05617852 | 0.00048587
857 | 0.05622651 | 0.00043542
858 | 0.05615845 | 0.00054318
859 | 0.05582306 | 0.00053823
860 | 0.05615027 | 0.00056878
861 | 0.05630498 | 0.00052309
862 | 0.05628192 | 0.00047487
863 | 0.05674406 | 0.00057802
864 | 0.05646532 | 0.00065217
865 | 0.05633925 | 0.00064526
866 | 0.05665439 | 0.00052599
867 | 0.05659093 | 0.00054318
868 | 0.05616633 | 0.00056713
869 | 0.05594378 | 0.0005712
870 | 0.05627431 | 0.00060326
871 | 0.05632994 | 0.00060988
872 | 0.0560599 | 0.00046649
873 | 0.05594715 | 0.00046861
874 | 0.05664365 | 0.00065899
875 | 0.05690699 | 0.00070998
876 | 0.05686082 | 0.00074367
877 | 0.05677422 | 0.00067541
878 | 0.05729691 | 0.00050991
879 | 0.05690829 | 0.00066766
880 | 0.05648584 | 0.00074303
881 | 0.05635865 | 0.00070644
882 | 0.05723747 | 0.00071701
883 | 0.05665669 | 0.00072318
884 | 0.05607284 | 0.00073554
885 | 0.05603385 | 0.00071547
886 | 0.05615202 | 0.00068707
887 | 0.05608942 | 0.00061659
888 | 0.05620025 | 0.00057909
889 | 0.05675897 | 0.00049989
890 | 0.05631794 | 0.00076216
891 | 0.05665084 | 0.00062556
892 | 0.05719892 | 0.00041286
893 | 0.05718039 | 0.00078322
894 | 0.05697775 | 0.00064316
895 | 0.05684093 | 0.00060621
896 | 0.05682362 | 0.00064855
897 | 0.05702122 | 0.00085208
898 | 0.05686189 | 0.00087394
899 | 0.05709953 | 0.00092048
900 | 0.05771897 | 0.00100148
901 | 0.05761432 | 0.00073384
902 | 0.05751048 | 0.00052529
903 | 0.05725914 | 0.00060835
904 | 0.05685577 | 0.00057528
905 | 0.05694734 | 0.0006325
906 | 0.05777527 | 0.00064321
907 | 0.05830663 | 0.00076338
908 | 0.05760998 | 0.0013795
909 | 0.05708715 | 0.00091329
910 | 0.05696025 | 0.00081544
911 | 0.05715374 | 0.00088006
912 | 0.0575531 | 0.00062631
913 | 0.05715823 | 0.00079604
914 | 0.05705433 | 0.00098439
915 | 0.05713187 | 0.0010397
916 | 0.05677258 | 0.0010538
917 | 0.05760618 | 0.00095957
918 | 0.05794905 | 0.00108312
919 | 0.05747405 | 0.00101947
920 | 0.05638682 | 0.00105051
921 | 0.05625338 | 0.00092055
922 | 0.05660519 | 0.00085842
923 | 0.05728344 | 0.00112259
924 | 0.05823991 | 0.00100725
925 | 0.05789201 | 0.00090391
926 | 0.05738082 | 0.00111356
927 | 0.05773195 | 0.00170128
928 | 0.05677632 | 0.00098535
929 | 0.05499533 | 0.00118426
930 | 0.05364425 | 0.00137891
931 | 0.0557687 | 0.00164904
932 | 0.06055673 | 0.00108344
933 | 0.06165424 | 0.00086389
934 | 0.05856999 | 0.00173606
935 | 0.0562877 | 0.00202076
936 | 0.05898879 | 0.00142156
937 | 0.06033397 | 0.00177484
938 | 0.05958086 | 0.00187482
939 | 0.06244143 | 0.00241127
940 | 0.06024483 | 0.00199207
941 | 0.05894436 | 0.00194773
942 | 0.06049093 | 0.00202144
943 | 0.0576228 | 0.00154122
944 | 0.05765544 | 0.00181883
945 | 0.05914066 | 0.0026474
946 | 0.06098881 | 0.00251708
947 | 0.0572583 | 0.00134416
948 | 0.06059767 | 0.0010089
949 | 0.06538087 | 0.00159664
950 | 0.06147749 | 0.00164812
951 | 0.06074394 | 0.00193683
952 | 0.06091795 | 0.00183122
953 | 0.06112801 | 0.00236054
954 | 0.05941234 | 0.00316742
955 | 0.05807246 | 0.00254611
956 | 0.05833137 | 0.00228205
957 | 0.06020745 | 0.00206754
958 | 0.06186586 | 0.00216266
959 | 0.05968565 | 0.0015116
960 | 0.05790619 | 0.00201805
961 | 0.05844777 | 0.00260846
962 | 0.05735327 | 0.00157955
963 | 0.06067778 | 0.00179893
964 | 0.06322698 | 0.00175683
965 | 0.06049549 | 0.00277175
966 | 0.05796955 | 0.00139854
967 | 0.05880467 | 0.0015476
968 | 0.05993968 | 0.00226834
969 | 0.05632275 | 0.00235765
970 | 0.0583569 | 0.00142448
971 | 0.05950025 | 0.00172255
972 | 0.0592679 | 0.00253498
973 | 0.05840702 | 0.00175977
974 | 0.0602878 | 0.00181068
975 | 0.06093729 | 0.00225269
976 | 0.05389587 | 0.00071757
977 | 0.05383167 | 0.00063188
978 | 0.05379317 | 0.00066021
979 | 0.05388191 | 0.00053749
980 | 0.05394813 | 0.00053407
981 | 0.05395592 | 0.00053237
982 | 0.053966 | 0.0005708
983 | 0.05370209 | 0.00061835
984 | 0.05340365 | 0.00070034
985 | 0.05332018 | 0.00062076
986 | 0.05333667 | 0.000514
987 | 0.05348964 | 0.00046126
988 | 0.05375306 | 0.00048709
989 | 0.05390455 | 0.00056762
990 | 0.05387479 | 0.00065753
991 | 0.05382124 | 0.00074692
992 | 0.0536577 | 0.00071608
993 | 0.05350288 | 0.00072053
994 | 0.05354973 | 0.00065403
995 | 0.05359593 | 0.00060784
996 | 0.05371143 | 0.00057038
997 | 0.05383756 | 0.00056484
998 | 0.05386334 | 0.00052214
999 | 0.05384848 | 0.00047318
1000 | 0.05379291 | 0.0004711
1001 | 0.05370169 | 0.00050709
1002 | 0.05365516 | 0.00053234
1003 | 0.05368086 | 0.0005369
1004 | 0.05372763 | 0.00055813
1005 | 0.05385079 | 0.00056217
1006 | 0.05396812 | 0.00058842
1007 | 0.05399441 | 0.00060914
1008 | 0.05402039 | 0.0006691
1009 | 0.05394468 | 0.00063255
1010 | 0.05385751 | 0.00059426
1011 | 0.05387104 | 0.000586
1012 | 0.05392343 | 0.00061413
1013 | 0.05400482 | 0.0006295
1014 | 0.05410142 | 0.00063673
1015 | 0.05414246 | 0.00064202
1016 | 0.05411127 | 0.00063513
1017 | 0.05406523 | 0.00064025
1018 | 0.05396649 | 0.00065417
1019 | 0.05387601 | 0.00067611
1020 | 0.05388222 | 0.00060135
1021 | 0.05388839 | 0.00054265
1022 | 0.05400964 | 0.00048395
1023 | 0.05413781 | 0.00045647
1024 | 0.05416615 | 0.00044288
1025 | 0.05416469 | 0.00045042
1026 | 0.05407511 | 0.00052077
1027 | 0.05393582 | 0.00063069
1028 | 0.05385573 | 0.00065981
1029 | 0.05384069 | 0.0006028
1030 | 0.0538448 | 0.00055811
1031 | 0.0539181 | 0.00051903
1032 | 0.05400426 | 0.00050826
1033 | 0.05405299 | 0.00050972
1034 | 0.05409331 | 0.0005458
1035 | 0.05404063 | 0.00052933
1036 | 0.05398826 | 0.00052108
1037 | 0.05396586 | 0.00050896
1038 | 0.05394644 | 0.00050407
1039 | 0.05395343 | 0.0004712
1040 | 0.05397486 | 0.00045408
1041 | 0.05400058 | 0.00046968
1042 | 0.05403973 | 0.00051344
1043 | 0.05402296 | 0.00053088
1044 | 0.05392072 | 0.00045844
1045 | 0.05385994 | 0.00041598
1046 | 0.05389638 | 0.0004337
1047 | 0.05393473 | 0.00047886
1048 | 0.05396369 | 0.00055104
1049 | 0.05399022 | 0.00064156
1050 | 0.05399572 | 0.00064868
1051 | 0.05400614 | 0.00064896
1052 | 0.05392246 | 0.0006019
1053 | 0.0538096 | 0.00056609
1054 | 0.0537927 | 0.00055405
1055 | 0.05384142 | 0.00055545
1056 | 0.05392926 | 0.00056184
1057 | 0.05406683 | 0.00056045
1058 | 0.05417573 | 0.00056472
1059 | 0.05415324 | 0.0005571
1060 | 0.05409634 | 0.00055937
1061 | 0.05399973 | 0.00055037
1062 | 0.05390815 | 0.00057182
1063 | 0.05387198 | 0.00057178
1064 | 0.05384163 | 0.00057606
1065 | 0.05392424 | 0.00056451
1066 | 0.05401046 | 0.00056713
1067 | 0.05403812 | 0.00053482
1068 | 0.054039 | 0.0005059
1069 | 0.0539968 | 0.00050547
1070 | 0.05393384 | 0.00051491
1071 | 0.05391651 | 0.00053684
1072 | 0.0539862 | 0.00056614
1073 | 0.05407202 | 0.00059615
1074 | 0.05418909 | 0.00060576
1075 | 0.05430048 | 0.00060526
1076 | 0.05430057 | 0.00055713
1077 | 0.05428302 | 0.00053462
1078 | 0.05418669 | 0.00051923
1079 | 0.05408689 | 0.00051018
1080 | 0.05403363 | 0.00046151
1081 | 0.05399641 | 0.00042528
1082 | 0.05404162 | 0.00040922
1083 | 0.05414692 | 0.00039714
1084 | 0.05422432 | 0.00042886
1085 | 0.05424251 | 0.00049382
1086 | 0.05424352 | 0.00055407
1087 | 0.05418213 | 0.00059189
1088 | 0.05411839 | 0.00060498
1089 | 0.05414649 | 0.00052341
1090 | 0.05419532 | 0.00048528
1091 | 0.05428867 | 0.00050657
1092 | 0.05438469 | 0.00054728
1093 | 0.0544701 | 0.00051363
1094 | 0.05454461 | 0.00048717
1095 | 0.0544082 | 0.00047116
1096 | 0.05423906 | 0.00046699
1097 | 0.05416965 | 0.00049522
1098 | 0.05418149 | 0.00055289
1099 | 0.05428153 | 0.00057392
1100 | 0.0544435 | 0.00053684
1101 | 0.05459305 | 0.00050381
1102 | 0.05463269 | 0.00046944
1103 | 0.05458678 | 0.00043788
1104 | 0.05440317 | 0.00039771
1105 | 0.0542473 | 0.00039343
1106 | 0.05418219 | 0.00044195
1107 | 0.05413403 | 0.00050712
1108 | 0.05426069 | 0.00048504
1109 | 0.05444067 | 0.00045874
1110 | 0.05449916 | 0.000483
1111 | 0.0544838 | 0.00053097
1112 | 0.05440186 | 0.00048122
1113 | 0.05432299 | 0.0004286
1114 | 0.05426155 | 0.00040856
1115 | 0.05429108 | 0.00040453
1116 | 0.05437936 | 0.00047543
1117 | 0.05458615 | 0.00051374
1118 | 0.05485493 | 0.00060166
1119 | 0.05491593 | 0.00058476
1120 | 0.05487563 | 0.0007454
1121 | 0.05460706 | 0.00079486
1122 | 0.05431607 | 0.00082788
1123 | 0.05416999 | 0.00086658
1124 | 0.05411031 | 0.00090167
1125 | 0.05437819 | 0.00076449
1126 | 0.05469884 | 0.00074925
1127 | 0.05484316 | 0.00076842
1128 | 0.05487066 | 0.00075103
1129 | 0.05468146 | 0.00067595
1130 | 0.05445994 | 0.00056472
1131 | 0.05431227 | 0.00048005
1132 | 0.05423298 | 0.00050063
1133 | 0.05425471 | 0.00065711
1134 | 0.05447598 | 0.00071832
1135 | 0.05464204 | 0.00077056
1136 | 0.05454309 | 0.00071751
1137 | 0.05439606 | 0.00068756
1138 | 0.05422435 | 0.00066896
1139 | 0.05405418 | 0.00073972
1140 | 0.05398702 | 0.00070453
1141 | 0.05400349 | 0.0007285
1142 | 0.05427745 | 0.00066656
1143 | 0.05459019 | 0.00056664
1144 | 0.05473962 | 0.00052627
1145 | 0.05477167 | 0.00052698
1146 | 0.05465816 | 0.00062837
1147 | 0.05435495 | 0.00075379
1148 | 0.05410497 | 0.00080787
1149 | 0.05411178 | 0.00083333
1150 | 0.05419468 | 0.00084629
1151 | 0.05437634 | 0.00077929
1152 | 0.05451495 | 0.00073612
1153 | 0.05451403 | 0.00067895
1154 | 0.05446924 | 0.00064279
1155 | 0.05436387 | 0.00062686
1156 | 0.05425356 | 0.00059425
1157 | 0.05421146 | 0.00053683
1158 | 0.05420919 | 0.00054913
1159 | 0.05429479 | 0.00058988
1160 | 0.05443151 | 0.00061113
1161 | 0.05450388 | 0.00062598
1162 | 0.05446612 | 0.00064051
1163 | 0.05439576 | 0.00061155
1164 | 0.05429674 | 0.00055014
1165 | 0.05421179 | 0.00051901
1166 | 0.05423583 | 0.00050382
1167 | 0.0543262 | 0.00049959
1168 | 0.05444871 | 0.00050033
1169 | 0.05453529 | 0.00050926
1170 | 0.05453261 | 0.00052338
1171 | 0.05449059 | 0.00052657
1172 | 0.05440764 | 0.0005118
1173 | 0.05432786 | 0.00053047
1174 | 0.05429041 | 0.000533
1175 | 0.05431066 | 0.00051521
1176 | 0.05444887 | 0.00053596
1177 | 0.05461199 | 0.00058453
1178 | 0.05468934 | 0.00059634
1179 | 0.05463088 | 0.0005808
1180 | 0.0545255 | 0.000569
1181 | 0.05441451 | 0.0005271
1182 | 0.05434194 | 0.00050112
1183 | 0.05432978 | 0.00050172
1184 | 0.0543402 | 0.00048815
1185 | 0.05439483 | 0.00047894
1186 | 0.05446692 | 0.00049029
1187 | 0.0545209 | 0.0004636
1188 | 0.05453038 | 0.00041656
1189 | 0.05444521 | 0.00041782
1190 | 0.05434003 | 0.00045216
1191 | 0.05430781 | 0.00047375
1192 | 0.05432495 | 0.00050161
1193 | 0.05438922 | 0.00051009
1194 | 0.05448288 | 0.0005116
1195 | 0.05457897 | 0.00049367
1196 | 0.05459341 | 0.00049385
1197 | 0.05453718 | 0.00050325
1198 | 0.05445569 | 0.00048044
1199 | 0.05438244 | 0.00046867
1200 | 0.05432672 | 0.00047807
1201 | 0.05432077 | 0.00047754
1202 | 0.05437816 | 0.00047089
1203 | 0.05442064 | 0.00049483
1204 | 0.05442021 | 0.00053489
1205 | 0.05441015 | 0.00055784
1206 | 0.05437208 | 0.00053795
1207 | 0.0543205 | 0.0005218
1208 | 0.05430477 | 0.00054677
1209 | 0.05431728 | 0.00056185
1210 | 0.0543585 | 0.00055003
1211 | 0.05440887 | 0.00057096
1212 | 0.0544395 | 0.00059204
1213 | 0.05443757 | 0.00057838
1214 | 0.05439968 | 0.00055584
1215 | 0.05430353 | 0.00055488
1216 | 0.05421202 | 0.00054127
1217 | 0.05419853 | 0.0005063
1218 | 0.05424028 | 0.00048727
1219 | 0.05431617 | 0.00046786
1220 | 0.0543886 | 0.00045592
1221 | 0.05441437 | 0.0004711
1222 | 0.0543865 | 0.00050934
1223 | 0.05430418 | 0.00054598
1224 | 0.05420892 | 0.00056462
1225 | 0.05416521 | 0.00056744
1226 | 0.05419246 | 0.00057351
1227 | 0.05426119 | 0.00057039
1228 | 0.05433718 | 0.00056046
1229 | 0.05438151 | 0.00055912
1230 | 0.05439505 | 0.00056595
1231 | 0.05439648 | 0.00057441
1232 | 0.05435064 | 0.00057387
1233 | 0.0543015 | 0.00056928
1234 | 0.05428905 | 0.00057372
1235 | 0.0543048 | 0.0005919
1236 | 0.05435685 | 0.00061161
1237 | 0.05440735 | 0.00060999
1238 | 0.05442011 | 0.0005669
1239 | 0.05440677 | 0.00052658
1240 | 0.05436793 | 0.00053751
1241 | 0.05429901 | 0.00057484
1242 | 0.05423274 | 0.00059444
1243 | 0.05422654 | 0.00060207
1244 | 0.05429115 | 0.00059461
1245 | 0.05435892 | 0.00057414
1246 | 0.0543979 | 0.00056292
1247 | 0.05441533 | 0.00056982
1248 | 0.05439825 | 0.00060839
1249 | 0.0543492 | 0.00062172
1250 | 0.05429277 | 0.00062004
1251 | 0.05427535 | 0.00062411
1252 | 0.05434281 | 0.00063088
1253 | 0.05443924 | 0.00063762
1254 | 0.05450319 | 0.0006509
1255 | 0.05452085 | 0.00067226
1256 | 0.0544967 | 0.00068114
1257 | 0.05444306 | 0.00068092
1258 | 0.0543744 | 0.00071278
1259 | 0.05433322 | 0.00076147
1260 | 0.0543762 | 0.00076649
1261 | 0.05448093 | 0.00073412
1262 | 0.05457751 | 0.0007276
1263 | 0.05463675 | 0.00076579
1264 | 0.05463219 | 0.0008021
1265 | 0.05456913 | 0.00079379
1266 | 0.05449165 | 0.00075945
1267 | 0.05447314 | 0.00074303
1268 | 0.05450188 | 0.00070679
1269 | 0.05455263 | 0.00066193
1270 | 0.05463757 | 0.00066656
1271 | 0.05471263 | 0.00068606
1272 | 0.05472276 | 0.00067407
1273 | 0.05468623 | 0.00064619
1274 | 0.05462296 | 0.00064794
1275 | 0.05454739 | 0.00065542
1276 | 0.05452067 | 0.00065413
1277 | 0.05455939 | 0.00067355
1278 | 0.05462155 | 0.00069387
1279 | 0.05469849 | 0.00068033
1280 | 0.0547654 | 0.00066411
1281 | 0.05475122 | 0.00066402
1282 | 0.05466798 | 0.00063876
1283 | 0.05457826 | 0.00057778
1284 | 0.05452011 | 0.00054206
1285 | 0.05450388 | 0.00056213
1286 | 0.05454954 | 0.00058535
1287 | 0.05465658 | 0.00055992
1288 | 0.05473076 | 0.00055821
1289 | 0.05472526 | 0.00059907
1290 | 0.05468105 | 0.00062874
1291 | 0.05463196 | 0.00065275
1292 | 0.05457142 | 0.00067045
1293 | 0.05457205 | 0.00065717
1294 | 0.05466476 | 0.00063341
1295 | 0.05476324 | 0.00062474
1296 | 0.05482536 | 0.00061455
1297 | 0.05485737 | 0.00060019
1298 | 0.0548399 | 0.00058467
1299 | 0.05477262 | 0.00057936
1300 | 0.05466091 | 0.00058369
1301 | 0.05455247 | 0.00057983
1302 | 0.05454141 | 0.00058717
1303 | 0.05462881 | 0.00061355
1304 | 0.05473077 | 0.00062037
1305 | 0.05477986 | 0.00063787
1306 | 0.05476048 | 0.00064616
1307 | 0.05471644 | 0.0006168
1308 | 0.05464907 | 0.00059819
1309 | 0.05455689 | 0.00056916
1310 | 0.05450939 | 0.00055944
1311 | 0.05455534 | 0.00058722
1312 | 0.05465143 | 0.00062123
1313 | 0.05475314 | 0.00065266
1314 | 0.05480139 | 0.00067466
1315 | 0.05475614 | 0.00064051
1316 | 0.05466611 | 0.00059884
1317 | 0.05455352 | 0.00059853
1318 | 0.05446661 | 0.00060319
1319 | 0.05449647 | 0.00059835
1320 | 0.05462842 | 0.00059972
1321 | 0.0547915 | 0.00057759
1322 | 0.05488782 | 0.00053843
1323 | 0.05486733 | 0.00049554
1324 | 0.05480938 | 0.00046022
1325 | 0.05468209 | 0.00043413
1326 | 0.05452375 | 0.00041909
1327 | 0.05451516 | 0.00046563
1328 | 0.05459452 | 0.00052804
1329 | 0.05469316 | 0.00050756
1330 | 0.05482847 | 0.00056794
1331 | 0.05486421 | 0.00061826
1332 | 0.05470884 | 0.00057514
1333 | 0.05454963 | 0.00060497
1334 | 0.05443482 | 0.00063322
1335 | 0.05441863 | 0.00066669
1336 | 0.05447103 | 0.0007057
1337 | 0.05451646 | 0.0007439
1338 | 0.05459284 | 0.00077704
1339 | 0.0546403 | 0.00079346
1340 | 0.05460166 | 0.0007246
1341 | 0.05452588 | 0.00064026
1342 | 0.05443174 | 0.00063889
1343 | 0.05433638 | 0.00070686
1344 | 0.05431701 | 0.00072976
1345 | 0.05447 | 0.0008703
1346 | 0.05486537 | 0.00096063
1347 | 0.0551843 | 0.00119286
1348 | 0.05536491 | 0.0015636
1349 | 0.05535283 | 0.00210769
1350 | 0.05478353 | 0.00272284
1351 | 0.0540361 | 0.00323864
1352 | 0.05391634 | 0.00325006
1353 | 0.05544151 | 0.00377856
1354 | 0.05775809 | 0.00395106
1355 | 0.06019509 | 0.00543357
1356 | 0.0613988 | 0.00838519
1357 | 0.06049772 | 0.00931134
1358 | 0.05943944 | 0.013407
1359 | 0.05295276 | 0.02043166
1360 | 0.04405403 | 0.03220834
1361 | 0.04388256 | 0.03909834
1362 | 0.05237062 | 0.04410882
1363 | 0.07014348 | 0.04391639
1364 | 0.08652682 | 0.03878571
1365 | 0.08415427 | 0.03203933
1366 | 0.06766856 | 0.03328024
1367 | 0.04840551 | 0.03528214
1368 | 0.04058645 | 0.0388109
1369 | 0.0460926 | 0.0433824
1370 | 0.05658438 | 0.05002253
1371 | 0.07282372 | 0.04751826
1372 | 0.08801045 | 0.04248387
1373 | 0.07990684 | 0.0390108
1374 | 0.05748019 | 0.03163946
1375 | 0.03561319 | 0.0240772
1376 | 0.0219842 | 0.0309259
1377 | 0.02556075 | 0.03389067
1378 | 0.04564971 | 0.04018363
1379 | 0.07364856 | 0.03801018
1380 | 0.08980305 | 0.0324439
1381 | 0.09601879 | 0.03202521
1382 | 0.08542082 | 0.0441879
1383 | 0.07193423 | 0.04868758
1384 | 0.05340668 | 0.03473683
1385 | 0.04350042 | 0.02613044
1386 | 0.05577765 | 0.02487725
1387 | 0.07055716 | 0.02721478
1388 | 0.07912961 | 0.02752209
1389 | 0.07888259 | 0.02895643
1390 | 0.06978549 | 0.02995216
1391 | 0.05949768 | 0.03228175
1392 | 0.0467515 | 0.0323169
1393 | 0.03587819 | 0.03172952
1394 | 0.03759168 | 0.02715854
1395 | 0.04506772 | 0.02640085
1396 | 0.05675607 | 0.02169817
1397 | 0.06520209 | 0.01622855
1398 | 0.06218915 | 0.0142175
1399 | 0.05662372 | 0.01483045
1400 | 0.048823 | 0.0140215
1401 | 0.03982564 | 0.01248254
1402 | 0.04087356 | 0.0113011
1403 | 0.04730314 | 0.01155824
1404 | 0.05325127 | 0.01048637
1405 | 0.05825604 | 0.00932481
1406 | 0.0586783 | 0.00868103
1407 | 0.05458666 | 0.00806971
1408 | 0.05091261 | 0.00690834
1409 | 0.04998993 | 0.003961
1410 | 0.05124859 | 0.00313329
1411 | 0.05412783 | 0.00384518
1412 | 0.05626334 | 0.00423553
1413 | 0.05756193 | 0.00381976
1414 | 0.05813811 | 0.0034373
1415 | 0.0570056 | 0.00316176
1416 | 0.05529364 | 0.00282418
1417 | 0.05383986 | 0.00253681
1418 | 0.05320877 | 0.0027779
1419 | 0.05385476 | 0.00249026
1420 | 0.05478445 | 0.00212325
1421 | 0.05542835 | 0.0016057
1422 | 0.05564116 | 0.00140142
1423 | 0.05540638 | 0.00165165
1424 | 0.05507091 | 0.00187301
1425 | 0.05456401 | 0.00155502
1426 | 0.05409177 | 0.00147158
1427 | 0.05428001 | 0.00139672
1428 | 0.05466821 | 0.00146145
1429 | 0.05516479 | 0.00141985
1430 | 0.05584167 | 0.00133887
1431 | 0.05593924 | 0.00137121
1432 | 0.05556393 | 0.00141688
1433 | 0.05484027 | 0.00142453
1434 | 0.05418156 | 0.0014427
1435 | 0.05414002 | 0.0014318
1436 | 0.05465285 | 0.00132357
1437 | 0.05525371 | 0.00116059
1438 | 0.05544471 | 0.00113562
1439 | 0.05535048 | 0.00117656
1440 | 0.05496452 | 0.0011857
1441 | 0.05445148 | 0.00107977
1442 | 0.05394424 | 0.00092515
1443 | 0.05380077 | 0.00087947
1444 | 0.05422521 | 0.00078821
1445 | 0.05470013 | 0.00070257
1446 | 0.05513964 | 0.00054725
1447 | 0.05539095 | 0.00052645
1448 | 0.05525717 | 0.00060239
1449 | 0.05496825 | 0.00070929
1450 | 0.05458146 | 0.000755
1451 | 0.05434081 | 0.0008092
1452 | 0.05444231 | 0.00080505
1453 | 0.05463376 | 0.00080548
1454 | 0.05481952 | 0.00066857
1455 | 0.05490462 | 0.00055948
1456 | 0.05472884 | 0.00054706
1457 | 0.0545321 | 0.00056316
1458 | 0.05444455 | 0.00053816
1459 | 0.05435872 | 0.00051993
1460 | 0.05441924 | 0.00063302
1461 | 0.0545871 | 0.00075382
1462 | 0.05476838 | 0.00075297
1463 | 0.05491653 | 0.00080605
1464 | 0.05492153 | 0.00087635
1465 | 0.05480208 | 0.00091275
1466 | 0.05451541 | 0.00094904
1467 | 0.0542061 | 0.00093921
1468 | 0.05419093 | 0.00082644
1469 | 0.05442781 | 0.00074576
1470 | 0.05461328 | 0.00078804
1471 | 0.054758 | 0.00075316
1472 | 0.05485708 | 0.00071178
1473 | 0.05477365 | 0.00081444
1474 | 0.05460002 | 0.00089163
1475 | 0.05438452 | 0.00086772
1476 | 0.05428828 | 0.00087232
1477 | 0.05442393 | 0.00087071
1478 | 0.05460244 | 0.00082205
1479 | 0.05472139 | 0.0007603
1480 | 0.05469873 | 0.00074006
1481 | 0.05449376 | 0.00074781
1482 | 0.05428574 | 0.00077946
1483 | 0.05414947 | 0.0007212
1484 | 0.05408391 | 0.00066463
1485 | 0.05420183 | 0.00066045
1486 | 0.05438938 | 0.00065072
1487 | 0.05453674 | 0.00062262
1488 | 0.05459428 | 0.00065263
1489 | 0.0545205 | 0.00073154
1490 | 0.05442911 | 0.00078848
1491 | 0.05434517 | 0.00078625
1492 | 0.05428018 | 0.00078206
1493 | 0.054323 | 0.00075977
1494 | 0.05440158 | 0.00074145
1495 | 0.05446439 | 0.00069467
1496 | 0.05450939 | 0.00064945
1497 | 0.05447426 | 0.00067234
1498 | 0.05441891 | 0.00072467
1499 | 0.05433277 | 0.00073473
1500 | 0.05422702 | 0.00072804
1501 | 0.05429671 | 0.00070416
1502 | 0.05446263 | 0.00068252
1503 | 0.05457596 | 0.00070507
1504 | 0.05462971 | 0.0007243
1505 | 0.05459036 | 0.00070278
1506 | 0.05450575 | 0.00071254
1507 | 0.0543996 | 0.00073863
1508 | 0.05431823 | 0.00074045
1509 | 0.05434687 | 0.00072178
1510 | 0.05444524 | 0.00068171
1511 | 0.05455074 | 0.00063132
1512 | 0.05463276 | 0.00059301
1513 | 0.0546341 | 0.00056935
1514 | 0.0545464 | 0.00057654
1515 | 0.05444315 | 0.00059015
1516 | 0.05436371 | 0.00056627
1517 | 0.05434956 | 0.0005553
1518 | 0.05443773 | 0.00055564
1519 | 0.05452666 | 0.00055604
1520 | 0.0545926 | 0.00058808
1521 | 0.05463803 | 0.00062662
1522 | 0.0546146 | 0.00061031
1523 | 0.05454759 | 0.00058566
1524 | 0.0544471 | 0.0006298
1525 | 0.05441326 | 0.00066954
1526 | 0.05452888 | 0.00064563
1527 | 0.05465431 | 0.0006306
1528 | 0.05475033 | 0.00064713
1529 | 0.05479115 | 0.00065165
1530 | 0.05473022 | 0.00061803
1531 | 0.05465092 | 0.0006056
1532 | 0.05457518 | 0.00062517
1533 | 0.05457257 | 0.00063078
1534 | 0.0546995 | 0.00062174
1535 | 0.05481452 | 0.00063845
1536 | 0.05486895 | 0.00066185
1537 | 0.05489791 | 0.00067742
1538 | 0.05486339 | 0.00068813
1539 | 0.0547915 | 0.00068971
1540 | 0.05472236 | 0.00067608
1541 | 0.05469636 | 0.00066738
1542 | 0.05474153 | 0.0006342
1543 | 0.05480916 | 0.00059028
1544 | 0.05487446 | 0.00058959
1545 | 0.05492316 | 0.00061328
1546 | 0.05491062 | 0.00062671
1547 | 0.05485114 | 0.00063582
1548 | 0.05478181 | 0.00063981
1549 | 0.05473772 | 0.00064648
1550 | 0.05475596 | 0.00065841
1551 | 0.05483361 | 0.00067048
1552 | 0.05495595 | 0.00067394
1553 | 0.05504842 | 0.00066506
1554 | 0.05506144 | 0.0006264
1555 | 0.0550374 | 0.00061123
1556 | 0.054976 | 0.00062008
1557 | 0.05488663 | 0.00061997
1558 | 0.05487177 | 0.00059753
1559 | 0.05492281 | 0.000576
1560 | 0.05499876 | 0.00059544
1561 | 0.05507125 | 0.00062715
1562 | 0.05505723 | 0.0005923
1563 | 0.05500056 | 0.00053379
1564 | 0.05494316 | 0.0005622
1565 | 0.05489423 | 0.00062755
1566 | 0.05492877 | 0.00062613
1567 | 0.05501832 | 0.00059817
1568 | 0.05511544 | 0.00061404
1569 | 0.05517448 | 0.00065219
1570 | 0.0551438 | 0.00066838
1571 | 0.05505804 | 0.00064986
1572 | 0.05491603 | 0.00060089
1573 | 0.0548175 | 0.00058525
1574 | 0.05482055 | 0.00054324
1575 | 0.05485014 | 0.00048147
1576 | 0.05488714 | 0.0004889
1577 | 0.05493285 | 0.00053169
1578 | 0.05496104 | 0.00054347
1579 | 0.05495314 | 0.00052013
1580 | 0.05491211 | 0.00051592
1581 | 0.05484103 | 0.00049304
1582 | 0.0548339 | 0.00047219
1583 | 0.054898 | 0.00050122
1584 | 0.05498951 | 0.00052429
1585 | 0.05510087 | 0.00057826
1586 | 0.05512399 | 0.00060671
1587 | 0.05506446 | 0.00059559
1588 | 0.05499998 | 0.00058791
1589 | 0.05492204 | 0.00056913
1590 | 0.05487571 | 0.00057359
1591 | 0.05493161 | 0.00058242
1592 | 0.05503447 | 0.00058323
1593 | 0.05508601 | 0.00058357
1594 | 0.05509502 | 0.00060294
1595 | 0.05508059 | 0.00061372
1596 | 0.05499359 | 0.00062369
1597 | 0.05486291 | 0.00063406
1598 | 0.0547928 | 0.00061596
1599 | 0.05482413 | 0.00063718
1600 | 0.05489367 | 0.00069008
1601 | 0.05493591 | 0.00070031
1602 | 0.05491685 | 0.00069243
1603 | 0.05482922 | 0.00071837
1604 | 0.05472378 | 0.00072643
1605 | 0.05463312 | 0.00066426
1606 | 0.05463206 | 0.00061518
1607 | 0.05474086 | 0.00063475
1608 | 0.05486655 | 0.00066015
1609 | 0.05497505 | 0.00065506
1610 | 0.05499825 | 0.0006615
1611 | 0.05493044 | 0.00067275
1612 | 0.05484327 | 0.00067643
1613 | 0.05473299 | 0.00065522
1614 | 0.05466593 | 0.00063248
1615 | 0.05473102 | 0.0006099
1616 | 0.05485609 | 0.00059027
1617 | 0.05493978 | 0.00059076
1618 | 0.05494817 | 0.00059655
1619 | 0.05487312 | 0.0005959
1620 | 0.0547689 | 0.00060338
1621 | 0.0546516 | 0.00062241
1622 | 0.05457582 | 0.00064171
1623 | 0.05461759 | 0.00065422
1624 | 0.05472844 | 0.00064262
1625 | 0.05485424 | 0.00062495
1626 | 0.05492426 | 0.00064471
1627 | 0.05489072 | 0.00069758
1628 | 0.05481032 | 0.0007466
1629 | 0.05471876 | 0.00077131
1630 | 0.05464112 | 0.00075411
1631 | 0.05464184 | 0.0006818
1632 | 0.05471457 | 0.00064424
1633 | 0.05481073 | 0.00063493
1634 | 0.05483862 | 0.00062464
1635 | 0.05475722 | 0.00061721
1636 | 0.05465732 | 0.00059856
1637 | 0.05454802 | 0.00057389
1638 | 0.0544505 | 0.00057074
1639 | 0.05448005 | 0.00057993
1640 | 0.05463109 | 0.00057672
1641 | 0.05476672 | 0.00059749
1642 | 0.05479977 | 0.00062085
1643 | 0.05474021 | 0.00060286
1644 | 0.05462898 | 0.00055747
1645 | 0.05449935 | 0.00055071
1646 | 0.05442752 | 0.00056712
1647 | 0.05447153 | 0.0005861
1648 | 0.05458701 | 0.00059352
1649 | 0.05472334 | 0.00058429
1650 | 0.05479111 | 0.0005918
1651 | 0.05475688 | 0.00061649
1652 | 0.05466753 | 0.00062882
1653 | 0.05454551 | 0.00063497
1654 | 0.05448169 | 0.00067256
1655 | 0.05456137 | 0.00068768
1656 | 0.05473212 | 0.00068032
1657 | 0.05486067 | 0.00070469
1658 | 0.05488507 | 0.00072634
1659 | 0.05485111 | 0.00073986
1660 | 0.05477848 | 0.00076354
1661 | 0.05468 | 0.00077406
1662 | 0.05464109 | 0.0007613
1663 | 0.05469407 | 0.00074151
1664 | 0.05479805 | 0.00074865
1665 | 0.05490871 | 0.00080019
1666 | 0.05494279 | 0.00081986
1667 | 0.05487397 | 0.00081253
1668 | 0.05475131 | 0.00078066
1669 | 0.05462526 | 0.00075211
1670 | 0.05458937 | 0.00073153
1671 | 0.05465717 | 0.00069488
1672 | 0.05473743 | 0.00072326
1673 | 0.05481089 | 0.00077866
1674 | 0.05485551 | 0.00082129
1675 | 0.05481206 | 0.00085231
1676 | 0.05469025 | 0.00083962
1677 | 0.05457716 | 0.00080399
1678 | 0.05459784 | 0.00073728
1679 | 0.0547183 | 0.0006683
1680 | 0.05485334 | 0.00067288
1681 | 0.05499035 | 0.00070792
1682 | 0.0550556 | 0.00072389
1683 | 0.05500773 | 0.00072436
1684 | 0.05483067 | 0.00065483
1685 | 0.05465641 | 0.00059949
1686 | 0.05465575 | 0.00065893
1687 | 0.05473748 | 0.00071128
1688 | 0.05484239 | 0.00077134
1689 | 0.05492621 | 0.00083531
1690 | 0.05490733 | 0.00079939
1691 | 0.05484121 | 0.00076779
1692 | 0.05474218 | 0.00076869
1693 | 0.05463208 | 0.00076216
1694 | 0.05462376 | 0.00072304
1695 | 0.05471662 | 0.00067564
1696 | 0.05489 | 0.00067545
1697 | 0.05502807 | 0.0006981
1698 | 0.05503161 | 0.00069205
1699 | 0.05499744 | 0.00067594
1700 | 0.05494159 | 0.0007001
1701 | 0.05486959 | 0.00072005
1702 | 0.05482564 | 0.00067886
1703 | 0.05489977 | 0.00066028
1704 | 0.05506731 | 0.00067102
1705 | 0.05514758 | 0.00068988
1706 | 0.05509561 | 0.00074924
1707 | 0.05496453 | 0.00079257
1708 | 0.05478957 | 0.00077841
1709 | 0.05472367 | 0.00080203
1710 | 0.0547926 | 0.00084536
1711 | 0.0549004 | 0.00076419
1712 | 0.05506039 | 0.00063831
1713 | 0.05513741 | 0.00057753
1714 | 0.05508211 | 0.00058188
1715 | 0.05500715 | 0.00060503
1716 | 0.05492016 | 0.0006455
1717 | 0.05485052 | 0.00071686
1718 | 0.05485175 | 0.00079989
1719 | 0.05497103 | 0.0007882
1720 | 0.05514885 | 0.00074846
1721 | 0.05520918 | 0.00076626
1722 | 0.05514482 | 0.00081342
1723 | 0.05504138 | 0.00080096
1724 | 0.05494789 | 0.00073694
1725 | 0.05488719 | 0.00070313
1726 | 0.05490841 | 0.00074536
1727 | 0.05511699 | 0.00071843
1728 | 0.05536202 | 0.00064577
1729 | 0.05546646 | 0.00065961
1730 | 0.05546954 | 0.00072367
1731 | 0.05525764 | 0.00076008
1732 | 0.05497373 | 0.00076927
1733 | 0.054797 | 0.00073576
1734 | 0.05475528 | 0.00073442
1735 | 0.05493432 | 0.00071863
1736 | 0.0551378 | 0.00070911
1737 | 0.05525444 | 0.00076202
1738 | 0.0552736 | 0.00083018
1739 | 0.05510159 | 0.00082339
1740 | 0.05490125 | 0.00080231
1741 | 0.05487176 | 0.00074019
1742 | 0.05495034 | 0.00071983
1743 | 0.05516623 | 0.00076408
1744 | 0.05539321 | 0.00085027
1745 | 0.05539591 | 0.00079566
1746 | 0.05527354 | 0.00070269
1747 | 0.05506479 | 0.00063508
1748 | 0.05487378 | 0.00057951
1749 | 0.05486355 | 0.00049386
1750 | 0.05494659 | 0.00049487
1751 | 0.05513705 | 0.00057103
1752 | 0.05532774 | 0.00068978
1753 | 0.05542157 | 0.00074467
1754 | 0.05535911 | 0.00074198
1755 | 0.05505375 | 0.00070944
1756 | 0.05483541 | 0.00075989
1757 | 0.05483907 | 0.0008987
1758 | 0.0549726 | 0.00095804
1759 | 0.0552734 | 0.00088798
1760 | 0.05548266 | 0.0008596
1761 | 0.05547703 | 0.00082647
1762 | 0.05529497 | 0.00087946
1763 | 0.05498757 | 0.00101964
1764 | 0.05485191 | 0.00103039
1765 | 0.05489779 | 0.00088746
1766 | 0.05505431 | 0.00087591
1767 | 0.05526759 | 0.00103031
1768 | 0.04803722 | 0.00286883
1769 | 0.04836315 | 0.00321916
1770 | 0.04877869 | 0.00346593
1771 | 0.04934108 | 0.00325179
1772 | 0.0498367 | 0.00318356
1773 | 0.04967841 | 0.00306345
1774 | 0.04949606 | 0.00324563
1775 | 0.04935574 | 0.00340292
1776 | 0.04919447 | 0.0037494
1777 | 0.04902216 | 0.00368774
1778 | 0.04871221 | 0.00371905
1779 | 0.04837527 | 0.00352799
1780 | 0.04841434 | 0.00292917
1781 | 0.04840318 | 0.00290089
1782 | 0.04818877 | 0.00254215
1783 | 0.04798588 | 0.00259749
1784 | 0.04830023 | 0.00267726
1785 | 0.04857945 | 0.00365027
1786 | 0.04873056 | 0.00372372
1787 | 0.04885618 | 0.00339267
1788 | 0.04852773 | 0.00315693
1789 | 0.04740348 | 0.00262525
1790 | 0.04634438 | 0.00299807
1791 | 0.04658398 | 0.00340685
1792 | 0.04684395 | 0.00419219
1793 | 0.04666443 | 0.00437575
1794 | 0.04641058 | 0.00507746
1795 | 0.0444714 | 0.004965
1796 | 0.04129876 | 0.00444534
1797 | 0.03895642 | 0.00487845
1798 | 0.03802633 | 0.00674841
1799 | 0.03692191 | 0.00899638
1800 | 0.03661885 | 0.00870617
1801 | 0.03627317 | 0.00916952
1802 | 0.03604289 | 0.0076706
1803 | 0.03565184 | 0.00647426
1804 | 0.03456222 | 0.00668356
1805 | 0.03250376 | 0.00831615
1806 | 0.03021931 | 0.00982664
1807 | 0.02858915 | 0.01182886
1808 | 0.02638665 | 0.01515799
1809 | 0.02301208 | 0.01508099
1810 | 0.01919407 | 0.01683365
1811 | 0.01499555 | 0.01504913
1812 | 0.01320365 | 0.01118556
1813 | 0.00930779 | 0.01050756
1814 | 0.00924806 | 0.01595913
1815 | 0.01040061 | 0.02141806
1816 | 0.01238931 | 0.02474369
1817 | 0.01503193 | 0.02835706
1818 | 0.0132298 | 0.02700227
1819 | 0.01290465 | 0.02595419
1820 | 0.0068499 | 0.02150909
1821 | 0.00519543 | 0.0164294
1822 | 0.00208651 | 0.00659814
1823 | 0 | 0
1824 | 0 | 0
1825 | 0.0031357 | 0.00662821
1826 | 0.00896181 | 0.01902367
1827 | 0.00154534 | 0.00328558
1828 | 0 | 0
1829 | 0 | 0
1830 | 0 | 0
1831 | 0 | 0
1832 | 0 | 0
1833 | 0 | 0
1834 | 0 | 0
1835 | 0 | 0
1836 | 0 | 0
1837 | 0 | 0
1838 | 0 | 0
1839 | 0 | 0
1840 | 0 | 0
1841 | 0 | 0
1842 | 0 | 0
1843 | 0 | 0
1844 | 0.00492945 | 0.01558829
1845 | 0 | 0
1846 | 0 | 0
1847 | 0 | 0
1848 | 0 | 0
1849 | 0 | 0
1850 | 0.06238755 | 0.19728677
1851 | 0.10155012 | 0.32112965
1852 | 0.10550644 | 0.33364066
1853 | 0.11779869 | 0.37251216
1854 | 0.15172596 | 0.4797996
1855 | 0.08849403 | 0.2798427
1856 | 0 | 0
1857 | 0.04882876 | 0.15441008
1858 | 0 | 0
1859 | 0 | 0
1860 | 0 | 0
1861 | 0 | 0
1862 | 0 | 0
1863 | 0 | 0
1864 | 0 | 0
1865 | 0 | 0
1866 | 0 | 0
1867 | 0 | 0
1868 | 0 | 0
1869 | 0 | 0
1870 | 0 | 0
1871 | 0 | 0
1872 | 0 | 0
1873 | 0 | 0
1874 | 0 | 0
1875 | 0 | 0
1876 | 0 | 0
1877 | 0.00714746 | 0.02260225
1878 | 0.00462089 | 0.01461252
1879 | 0.00037922 | 0.00119919
1880 | 0 | 0
1881 | 0 | 0
1882 | 0.00556325 | 0.01759255
1883 | 0.03219614 | 0.10181314
1884 | 0.03633361 | 0.11489695
1885 | 0.03280488 | 0.10373813
1886 | 0.02921428 | 0.09238367
1887 | 0.01529495 | 0.04836689
1888 | 0 | 0
1889 | 0 | 0
1890 | 0 | 0
1891 | 0 | 0
1892 | 0 | 0
1893 | 0 | 0
1894 | 0 | 0
1895 | 0 | 0
1896 | 0 | 0
1897 | 0.00048933 | 0.0015474
1898 | 0.02417578 | 0.07645052
1899 | 0.05609181 | 0.17737789
1900 | 0.10023947 | 0.31698504
1901 | 0.14022958 | 0.44344488
1902 | 0.16670747 | 0.52717531
1903 | 0.19840801 | 0.6274212
1904 | 0.18580076 | 0.58755362
1905 | 0.16356844 | 0.42005298
1906 | 0.13014325 | 0.32060432
1907 | 0.05941731 | 0.18789405
1908 | 0.01226679 | 0.03879099
1909 | 0 | 0
1910 | 0 | 0
1911 | 0 | 0
1912 | 0 | 0
1913 | 0 | 0
1914 | 0 | 0
1915 | 0 | 0
1916 | 0 | 0
1917 | 0 | 0
1918 | 0.00186581 | 0.00410971
1919 | 0.00343039 | 0.00798274
1920 | 0 | 0
1921 | 0 | 0
1922 | 0 | 0
1923 | 0 | 0
1924 | 0.00134633 | 0.00393247
1925 | 0.00322947 | 0.00763237
1926 | 0.00503291 | 0.01070444
1927 | 0.0087527 | 0.01462345
1928 | 0.00838949 | 0.01216663
1929 | 0.00451862 | 0.0064448
1930 | 0.00444767 | 0.00712265
1931 | 0.00891424 | 0.01007128
1932 | 0.01359502 | 0.01330601
1933 | 0.01571397 | 0.01499689
1934 | 0.01648713 | 0.01629169
1935 | 0.01680983 | 0.01703876
1936 | 0.01845867 | 0.01750473
1937 | 0.0229003 | 0.01351515
1938 | 0.02681196 | 0.01277498
1939 | 0.03019216 | 0.01103685
1940 | 0.0327981 | 0.01049044
1941 | 0.03484267 | 0.00927665
1942 | 0.0350267 | 0.00702007
1943 | 0.03438604 | 0.00585736
1944 | 0.0355171 | 0.00598281
1945 | 0.03631727 | 0.00783528
1946 | 0.03697706 | 0.00773296
1947 | 0.03799532 | 0.00733061
1948 | 0.03942231 | 0.00704054
1949 | 0.04042188 | 0.00697413
1950 | 0.04003933 | 0.00594507
1951 | 0.03906734 | 0.00626562
1952 | 0.0387845 | 0.00668427
1953 | 0.03885693 | 0.00542016
1954 | 0.0390458 | 0.00483441
1955 | 0.04036367 | 0.00439136
1956 | 0.04172868 | 0.00421102
1957 | 0.04369021 | 0.00390009
1958 | 0.04574826 | 0.00417217
1959 | 0.04717184 | 0.004193
1960 | 0.04793432 | 0.0043795
1961 | 0.04847344 | 0.00432591
1962 | 0.04914399 | 0.00430689
1963 | 0.04992008 | 0.00367865
1964 | 0.05061827 | 0.00298488
1965 | 0.0509996 | 0.00278253
1966 | 0.05092335 | 0.00261835
1967 | 0.05075955 | 0.00260511
1968 | 0.05090285 | 0.0026482
1969 | 0.0510967 | 0.0026814
1970 | 0.05133755 | 0.00236358
1971 | 0.05159062 | 0.00194708
1972 | 0.05179004 | 0.00173999
1973 | 0.05195574 | 0.00178664
1974 | 0.05219836 | 0.00170462
1975 | 0.05239462 | 0.00164728
1976 | 0.05250508 | 0.00177522
1977 | 0.05260902 | 0.001772
1978 | 0.05255061 | 0.00152179
1979 | 0.05259437 | 0.00121725
1980 | 0.0526234 | 0.00091012
1981 | 0.05249212 | 0.000603
1982 | 0.05242554 | 0.00059752
1983 | 0.0524864 | 0.00080173
1984 | 0.05260473 | 0.00098011
1985 | 0.05273036 | 0.00103057
1986 | 0.05276166 | 0.0010693
1987 | 0.05263585 | 0.00107112
1988 | 0.05256187 | 0.0012005
1989 | 0.0524024 | 0.00120261
1990 | 0.05223574 | 0.0012619
1991 | 0.05247818 | 0.00135333
1992 | 0.05287322 | 0.00144687
1993 | 0.05321431 | 0.00145466
1994 | 0.05355864 | 0.00142634
1995 | 0.0538521 | 0.00154814
1996 | 0.05396868 | 0.00180908
1997 | 0.05382378 | 0.00206075
1998 | 0.05321702 | 0.00196334
1999 | 0.05247171 | 0.00198032
2000 | 0.05188917 | 0.00233351
2001 | 0.05126125 | 0.00269736
2002 | 0.05099581 | 0.0030166
2003 | 0.05082532 | 0.00328782
2004 | 0.05052255 | 0.0034632
2005 | 0.05045565 | 0.00291284
2006 | 0.05016531 | 0.00297079
2007 | 0.04984473 | 0.0036138
2008 | 0.04977572 | 0.00414097
2009 | 0.04999764 | 0.00392809
2010 | 0.05036432 | 0.00319361
2011 | 0.05081942 | 0.00244464
2012 | 0.05129907 | 0.00225351
2013 | 0.05193897 | 0.00233586
2014 | 0.05264424 | 0.00253127
2015 | 0.05288374 | 0.00248194
2016 | 0.05304722 | 0.00222713
2017 | 0.05326841 | 0.0021468
2018 | 0.05303655 | 0.00208185
2019 | 0.05279522 | 0.00191519
2020 | 0.05250507 | 0.00170516
2021 | 0.05227281 | 0.00163016
2022 | 0.05229972 | 0.0016987
2023 | 0.05247056 | 0.00180739
2024 | 0.05264836 | 0.00177145
2025 | 0.05281288 | 0.00163459
2026 | 0.0529233 | 0.00138205
2027 | 0.05291951 | 0.00107136
2028 | 0.0529585 | 0.00082047
2029 | 0.05304645 | 0.00090095
2030 | 0.05306916 | 0.00121128
2031 | 0.05331808 | 0.00143358
2032 | 0.05339553 | 0.00147652
2033 | 0.05345792 | 0.00149704
2034 | 0.05372619 | 0.00149646
2035 | 0.05393635 | 0.00143408
2036 | 0.05395298 | 0.00140705
2037 | 0.0537472 | 0.00149432
2038 | 0.05354141 | 0.00151535
2039 | 0.05355849 | 0.00147818
2040 | 0.05373535 | 0.00161029
2041 | 0.05389208 | 0.00182581
2042 | 0.05402344 | 0.00191289
2043 | 0.054157 | 0.00194801
2044 | 0.05416886 | 0.00185849
2045 | 0.05407465 | 0.00164896
2046 | 0.0540389 | 0.00157382
2047 | 0.05388091 | 0.00163124
2048 | 0.05356287 | 0.00170454
2049 | 0.05318489 | 0.00183694
2050 | 0.05292771 | 0.00188413
2051 | 0.05279724 | 0.00173907
2052 | 0.05257055 | 0.00165661
2053 | 0.05222052 | 0.00160438
2054 | 0.05193131 | 0.00152759
2055 | 0.05173117 | 0.00154261
2056 | 0.05154313 | 0.00167403
2057 | 0.05152077 | 0.0017631
2058 | 0.05164995 | 0.00192107
2059 | 0.05190045 | 0.00188142
2060 | 0.05221071 | 0.00160466
2061 | 0.05235957 | 0.00140308
2062 | 0.05269054 | 0.00133169
2063 | 0.052809 | 0.00137347
2064 | 0.05268762 | 0.00150176
2065 | 0.05254882 | 0.00155831
2066 | 0.0523943 | 0.00145043
2067 | 0.0522841 | 0.00139957
2068 | 0.05225729 | 0.00154797
2069 | 0.05225093 | 0.00170486
2070 | 0.05217017 | 0.00168999
2071 | 0.05209081 | 0.00157522
2072 | 0.05223229 | 0.00139252
2073 | 0.05238672 | 0.00129033
2074 | 0.05256178 | 0.00127047
2075 | 0.0526932 | 0.00136738
2076 | 0.05278633 | 0.00154519
2077 | 0.05308003 | 0.00165184
2078 | 0.05310521 | 0.00155117
2079 | 0.05320041 | 0.00149007
2080 | 0.05334957 | 0.00143068
2081 | 0.05332633 | 0.00113166
2082 | 0.05339812 | 0.0007999
2083 | 0.05367979 | 0.00076633
2084 | 0.05392171 | 0.00094541
2085 | 0.0540813 | 0.00100991
2086 | 0.05425107 | 0.00104893
2087 | 0.05425224 | 0.00090285
2088 | 0.05406551 | 0.00079424
2089 | 0.05387367 | 0.00084545
2090 | 0.05363274 | 0.00092736
2091 | 0.05365897 | 0.00112134
2092 | 0.05373732 | 0.00147627
2093 | 0.05384751 | 0.00169109
2094 | 0.05427771 | 0.00169279
2095 | 0.05445822 | 0.00167857
2096 | 0.05445559 | 0.00146561
2097 | 0.05438456 | 0.00130135
2098 | 0.05414774 | 0.00120413
2099 | 0.05390268 | 0.00115865
2100 | 0.05373004 | 0.00127828
2101 | 0.05366133 | 0.00154695
2102 | 0.05379758 | 0.00176034
2103 | 0.05396179 | 0.00184535
2104 | 0.05398389 | 0.00170732
2105 | 0.05401929 | 0.00141779
2106 | 0.05400793 | 0.00120671
2107 | 0.0538315 | 0.00117336
2108 | 0.05377709 | 0.0011396
2109 | 0.05378114 | 0.0013066
2110 | 0.05372286 | 0.00145576
2111 | 0.0539059 | 0.00126614
2112 | 0.05408506 | 0.00128932
2113 | 0.05398457 | 0.00115725
2114 | 0.05389413 | 0.00115221
2115 | 0.05374704 | 0.00124374
2116 | 0.05358732 | 0.00126041
2117 | 0.05353593 | 0.00121102
2118 | 0.05351815 | 0.00121538
2119 | 0.05358091 | 0.00124949
2120 | 0.05370042 | 0.00126356
2121 | 0.05376912 | 0.00123469
2122 | 0.0538386 | 0.00126443
2123 | 0.05384228 | 0.00131108
2124 | 0.05364593 | 0.00135627
2125 | 0.05362577 | 0.00132355
2126 | 0.05366663 | 0.00129276
2127 | 0.05376762 | 0.00128069
2128 | 0.05417336 | 0.00127441
2129 | 0.05431258 | 0.00119913
2130 | 0.05422985 | 0.001162
2131 | 0.05409227 | 0.00110816
2132 | 0.05386127 | 0.00104854
2133 | 0.05383819 | 0.00108865
2134 | 0.05402363 | 0.00111485
2135 | 0.05415272 | 0.00103337
2136 | 0.0541377 | 0.00099337
2137 | 0.05403321 | 0.001075
2138 | 0.05382745 | 0.00115557
2139 | 0.05364657 | 0.00130715
2140 | 0.05349095 | 0.00152338
2141 | 0.05330108 | 0.0017247
2142 | 0.05334873 | 0.00182239
2143 | 0.05340501 | 0.00186556
2144 | 0.0533578 | 0.00191478
2145 | 0.05335958 | 0.00201367
2146 | 0.05321043 | 0.00195741
2147 | 0.05321827 | 0.00191527
2148 | 0.05323226 | 0.00177445
2149 | 0.05311836 | 0.00164005
2150 | 0.05305537 | 0.00164157
2151 | 0.05315534 | 0.00173289
2152 | 0.05319017 | 0.00191195
2153 | 0.05316468 | 0.00203193
2154 | 0.05316579 | 0.00206164
2155 | 0.05317853 | 0.00173503
2156 | 0.05321726 | 0.00156719
2157 | 0.05321698 | 0.00166912
2158 | 0.05320984 | 0.00189233
2159 | 0.05329097 | 0.00212171
2160 | 0.0533537 | 0.00232646
2161 | 0.05344331 | 0.00237923
2162 | 0.05360533 | 0.00228107
2163 | 0.05343424 | 0.00189302
2164 | 0.05307244 | 0.00157476
2165 | 0.05286041 | 0.00133107
2166 | 0.05271923 | 0.00134573
2167 | 0.05268519 | 0.00143609
2168 | 0.05280159 | 0.00158832
2169 | 0.05280005 | 0.001751
2170 | 0.05276338 | 0.00172376
2171 | 0.05262115 | 0.00166179
2172 | 0.05255113 | 0.00155409
2173 | 0.05278488 | 0.00157477
2174 | 0.0529111 | 0.00156437
2175 | 0.05291357 | 0.001667
2176 | 0.05289406 | 0.00178846
2177 | 0.05285895 | 0.00198197
2178 | 0.05306135 | 0.00208702
2179 | 0.0533254 | 0.00223297
2180 | 0.05325828 | 0.00239496
2181 | 0.05311577 | 0.00250006
2182 | 0.0530041 | 0.00233607
2183 | 0.05275307 | 0.00214465
2184 | 0.05242046 | 0.00194966
2185 | 0.05207079 | 0.00187138
2186 | 0.05199413 | 0.00182674
2187 | 0.05211832 | 0.00166268
2188 | 0.0520797 | 0.00128396
2189 | 0.05195742 | 0.00120566
2190 | 0.0516744 | 0.00142761
2191 | 0.05130112 | 0.00168186
2192 | 0.05131547 | 0.00191883
2193 | 0.05164224 | 0.00175653
2194 | 0.05191071 | 0.0015207
2195 | 0.05228248 | 0.00132529
2196 | 0.05262621 | 0.00158522
2197 | 0.05277587 | 0.00218186
2198 | 0.05296786 | 0.00280018
2199 | 0.05296962 | 0.00286467
2200 | 0.05278555 | 0.00281537
2201 | 0.05249242 | 0.00284304
2202 | 0.05219054 | 0.00297845
2203 | 0.051991 | 0.00278294
2204 | 0.05191504 | 0.00259308
2205 | 0.05205818 | 0.00234035
2206 | 0.05234042 | 0.00208976
2207 | 0.05246524 | 0.00197381
2208 | 0.05237101 | 0.00193345
2209 | 0.05231036 | 0.00178318
2210 | 0.05226421 | 0.00175862
2211 | 0.05198973 | 0.00181426
2212 | 0.05194382 | 0.00215021
2213 | 0.05178748 | 0.00266084
2214 | 0.05150943 | 0.00287031
2215 | 0.05161417 | 0.00268333
2216 | 0.05175214 | 0.00236154
2217 | 0.05213084 | 0.00193357
2218 | 0.05228462 | 0.00183626
2219 | 0.05207795 | 0.00193816
2220 | 0.0518552 | 0.00182024
2221 | 0.05154826 | 0.00190566
2222 | 0.05163314 | 0.00186731
2223 | 0.05190057 | 0.00202178
2224 | 0.05221367 | 0.00197018
2225 | 0.05253869 | 0.0019381
2226 | 0.05259337 | 0.00197617
2227 | 0.05257138 | 0.00213451
2228 | 0.05270702 | 0.00214695
2229 | 0.0528084 | 0.00213314
2230 | 0.05250796 | 0.00210172
2231 | 0.05205788 | 0.00211402
2232 | 0.05180836 | 0.00213591
2233 | 0.05174967 | 0.00213938
2234 | 0.05190862 | 0.00200315
2235 | 0.05208027 | 0.00200308
2236 | 0.05228079 | 0.00190381
2237 | 0.05268805 | 0.00178955
2238 | 0.05273215 | 0.00175414
2239 | 0.05250707 | 0.00163559
2240 | 0.05223162 | 0.00159804
2241 | 0.05183376 | 0.00179048
2242 | 0.05164718 | 0.00206092
2243 | 0.05152059 | 0.00261785
2244 | 0.05161046 | 0.00277397
2245 | 0.05209632 | 0.00250805
2246 | 0.0520892 | 0.00238506
2247 | 0.05160908 | 0.00202823
2248 | 0.051149 | 0.00203181
2249 | 0.05053755 | 0.00236456
2250 | 0.05031215 | 0.00269752
2251 | 0.05062708 | 0.00283865
2252 | 0.05092122 | 0.00278399
2253 | 0.05133156 | 0.00251611
2254 | 0.05173065 | 0.00242874
2255 | 0.05192577 | 0.00231163
2256 | 0.05198475 | 0.00229181
2257 | 0.05167591 | 0.00238034
2258 | 0.05136849 | 0.00260403
2259 | 0.05141462 | 0.00286423
2260 | 0.05146856 | 0.00332704
2261 | 0.05154767 | 0.00341762
2262 | 0.05173255 | 0.00350003
2263 | 0.05174116 | 0.00339404
2264 | 0.05186768 | 0.00325592
2265 | 0.05214675 | 0.00311492
2266 | 0.05216777 | 0.00293784
2267 | 0.05192881 | 0.00268021
2268 | 0.05149261 | 0.00258769
2269 | 0.0516477 | 0.00247874
2270 | 0.05203368 | 0.00239494
2271 | 0.0521152 | 0.00255976
2272 | 0.05240095 | 0.00316263
2273 | 0.05233551 | 0.0035979
2274 | 0.05205474 | 0.00376179
2275 | 0.05222068 | 0.00368422
2276 | 0.0523109 | 0.00379285
2277 | 0.05228084 | 0.00344401
2278 | 0.05273299 | 0.00300306
2279 | 0.05284272 | 0.00259197
2280 | 0.05278507 | 0.00241337
2281 | 0.05293128 | 0.00304952
2282 | 0.05271688 | 0.00374508
2283 | 0.0525348 | 0.00367064
2284 | 0.0523002 | 0.00288453
2285 | 0.05217459 | 0.00256678
2286 | 0.05254405 | 0.00223443
2287 | 0.05302864 | 0.00251098
2288 | 0.05369724 | 0.00312067
2289 | 0.05420037 | 0.00372585
2290 | 0.05401731 | 0.00394644
2291 | 0.0536939 | 0.00393087
2292 | 0.05326584 | 0.00379666
2293 | 0.05276681 | 0.00366407
2294 | 0.05233087 | 0.00313565
2295 | 0.05187489 | 0.00284307
2296 | 0.05151798 | 0.00241691
2297 | 0.05142654 | 0.00227933
2298 | 0.0517228 | 0.0024184
2299 | 0.05214569 | 0.00271515
2300 | 0.05237304 | 0.00344539
2301 | 0.05226023 | 0.00415789
2302 | 0.05202421 | 0.00392359
2303 | 0.05178121 | 0.00332042
2304 | 0.05131378 | 0.00263966
2305 | 0.05117488 | 0.0023783
2306 | 0.05137853 | 0.00192127
2307 | 0.05106863 | 0.00181294
2308 | 0.05089459 | 0.00213879
2309 | 0.05114022 | 0.00291245
2310 | 0.05119355 | 0.00313628
2311 | 0.05166499 | 0.00334462
2312 | 0.05217491 | 0.00394891
2313 | 0.05271105 | 0.00377664
2314 | 0.05290549 | 0.00408079
2315 | 0.0525035 | 0.00450391
2316 | 0.05314036 | 0.0044904
2317 | 0.05327686 | 0.00429883
2318 | 0.05305362 | 0.00391332
2319 | 0.05347547 | 0.00381609
2320 | 0.05348005 | 0.00425158
2321 | 0.05301796 | 0.00492021
2322 | 0.05250959 | 0.00497148
2323 | 0.05206997 | 0.00452013
2324 | 0.05152414 | 0.00490594
2325 | 0.05126344 | 0.00467162
2326 | 0.05083453 | 0.00426894
2327 | 0.05059416 | 0.00384375
2328 | 0.05077663 | 0.00341714
2329 | 0.05152861 | 0.00297034
2330 | 0.05210382 | 0.0028698
2331 | 0.05190192 | 0.00309406
2332 | 0.05188192 | 0.0030686
2333 | 0.0517588 | 0.00275149
2334 | 0.05144172 | 0.00318357
2335 | 0.05087389 | 0.00395492
2336 | 0.05009655 | 0.00436064
2337 | 0.04989054 | 0.00463647
2338 | 0.05024495 | 0.00491552
2339 | 0.05032478 | 0.00478528
2340 | 0.05005006 | 0.00462858
2341 | 0.04962253 | 0.00441755
2342 | 0.04939235 | 0.00464678
2343 | 0.05061327 | 0.00471337
2344 | 0.05222266 | 0.00450781
2345 | 0.05263556 | 0.00474412
2346 | 0.05272545 | 0.0053937
2347 | 0.05311313 | 0.00568661
2348 | 0.05356243 | 0.00602411
2349 | 0.05391148 | 0.00632263
2350 | 0.05364227 | 0.00661878
2351 | 0.05276321 | 0.00677684
2352 | 0.05229817 | 0.00693012
2353 | 0.0526379 | 0.00688745
2354 | 0.05336485 | 0.00688349
2355 | 0.05372376 | 0.00675017
2356 | 0.05368877 | 0.00634776
2357 | 0.05350954 | 0.00552197
2358 | 0.05248255 | 0.00498685
2359 | 0.05104556 | 0.00516166
2360 | 0.05012827 | 0.00517544
2361 | 0.04944839 | 0.00421109
2362 | 0.04923589 | 0.00376449
2363 | 0.04898401 | 0.00337602
2364 | 0.04859164 | 0.00324307
2365 | 0.04885421 | 0.00383804
2366 | 0.04872859 | 0.00550164
2367 | 0.04813673 | 0.00696632
2368 | 0.04817344 | 0.00827682
2369 | 0.04842613 | 0.00835761
2370 | 0.04847683 | 0.00849334
2371 | 0.04791192 | 0.00801989
2372 | 0.04642489 | 0.0079052
2373 | 0.04621959 | 0.00762228
2374 | 0.04674859 | 0.0076121
2375 | 0.0472413 | 0.00706331
2376 | 0.04894448 | 0.00634815
2377 | 0.05079253 | 0.00613023
2378 | 0.051676 | 0.00739669
2379 | 0.04972424 | 0.00880866
2380 | 0.04684414 | 0.00996479
2381 | 0.04451695 | 0.00963445
2382 | 0.04275363 | 0.00795133
2383 | 0.04248321 | 0.0071373
2384 | 0.04281927 | 0.00735622
2385 | 0.04283473 | 0.00704129
2386 | 0.04309236 | 0.00661413
2387 | 0.04269944 | 0.00806266
2388 | 0.04094205 | 0.00995788
2389 | 0.0410698 | 0.01173785
2390 | 0.0414268 | 0.0136045
2391 | 0.04122361 | 0.01412961
2392 | 0.04116188 | 0.01447553
2393 | 0.04111487 | 0.01226395
2394 | 0.04130236 | 0.00984748
2395 | 0.04105802 | 0.00787413
2396 | 0.04152849 | 0.00694193
2397 | 0.04214443 | 0.00812357
2398 | 0.04096413 | 0.00972906
2399 | 0.03985011 | 0.01210036
2400 | 0.04017239 | 0.01447879
2401 | 0.04036296 | 0.01374271
2402 | 0.04123423 | 0.01119198
2403 | 0.04070287 | 0.01019064
2404 | 0.03811371 | 0.01091351
2405 | 0.03720998 | 0.01312157
2406 | 0.03697451 | 0.01859301
2407 | 0.03807316 | 0.02310241
2408 | 0.0401971 | 0.02380336
2409 | 0.03974799 | 0.02060374
2410 | 0.03769489 | 0.01793845
2411 | 0.03434514 | 0.0177168
2412 | 0.03147909 | 0.01859416
2413 | 0.02984972 | 0.02123149
2414 | 0.02917135 | 0.02318975
2415 | 0.03087185 | 0.02529204
2416 | 0.03192758 | 0.02633206
2417 | 0.03317802 | 0.02228151
2418 | 0.03710875 | 0.01931866
2419 | 0.04200967 | 0.0194734
2420 | 0.04307814 | 0.01904897
2421 | 0.04268944 | 0.0186363
2422 | 0.04134008 | 0.02096113
2423 | 0.0384867 | 0.02249654
2424 | 0.03836529 | 0.02088026
2425 | 0.03887209 | 0.01748632
2426 | 0.04017104 | 0.01772548
2427 | 0.03975888 | 0.01942772
2428 | 0.03510387 | 0.0204353
2429 | 0.0327075 | 0.02096164
2430 | 0.02856981 | 0.02181804
2431 | 0.02550454 | 0.0212396
2432 | 0.0259965 | 0.02282735
2433 | 0.02511095 | 0.0249592
2434 | 0.02480304 | 0.02324735
2435 | 0.02615696 | 0.02028487
2436 | 0.02346903 | 0.0163744
2437 | 0.02172318 | 0.01746164
2438 | 0.02386984 | 0.02140172
2439 | 0.02709088 | 0.02181455
2440 | 0.02957539 | 0.02211812
2441 | 0.02442857 | 0.01985132
2442 | 0.02182689 | 0.01961814
2443 | 0.02399131 | 0.02112809
2444 | 0.0258232 | 0.02585391
2445 | 0.03638579 | 0.03656279
2446 | 0.04590913 | 0.03822743
2447 | 0.04976704 | 0.04055417
2448 | 0.05049767 | 0.04276155
2449 | 0.0444463 | 0.03600606
2450 | 0.03995653 | 0.0339189
2451 | 0.03784963 | 0.03425501
2452 | 0.03366549 | 0.02950725
2453 | 0.03132457 | 0.02749208
2454 | 0.02618166 | 0.02877876
2455 | 0.02510986 | 0.0294477
2456 | 0.02494216 | 0.02730524
2457 | 0.02042217 | 0.02127136
2458 | 0.02027238 | 0.01819307
2459 | 0.01914666 | 0.01938823
2460 | 0.01755446 | 0.02150666
2461 | 0.01926446 | 0.02219876
2462 | 0.01605676 | 0.01686385
2463 | 0.01707024 | 0.02339185
2464 | 0.02328927 | 0.03041664
2465 | 0.03077722 | 0.03216846
2466 | 0.03253213 | 0.03499671
2467 | 0.02652887 | 0.0408516
2468 | 0.02065038 | 0.04373753
2469 | 0.02025891 | 0.0425968
2470 | 0.01748719 | 0.03291411
2471 | 0.01311959 | 0.0197268
2472 | 0.01100401 | 0.0218522
2473 | 0.01400185 | 0.02968455
2474 | 0.01304507 | 0.02766673
2475 | 0.00627735 | 0.01731172
2476 | 0.00115411 | 0.00364963
2477 | 0 | 0
2478 | 0.00384454 | 0.01215751
2479 | 0.01291532 | 0.03809048
2480 | 0.02477701 | 0.06138718
2481 | 0.02877102 | 0.07629402
2482 | 0.02717989 | 0.08595037
2483 | 0.03256199 | 0.10297006
2484 | 0.03041866 | 0.09619226
2485 | 0.01936726 | 0.05622192
2486 | 0.02340984 | 0.05791073
2487 | 0.04009783 | 0.09871799
2488 | 0.06176201 | 0.101722
2489 | 0.06196789 | 0.14597304
2490 | 0.04290954 | 0.1356919
2491 | 0.03778086 | 0.11947359
2492 | 0.0161914 | 0.05120169
2493 | 0 | 0
2494 | 0 | 0
2495 | 0 | 0
2496 | 0.00552368 | 0.01746741
2497 | 0.01679679 | 0.03573516
2498 | 0.03085087 | 0.06517927
2499 | 0.03438387 | 0.07223894
2500 | 0.00834639 | 0.02466583